## Sheet1
id | sample | comment | type | sT | sP | expdataset | comp.SiO2 | error | unit | comp.H2O | unit | comp.Ca(OH)2 | unit | phase.aq_gen.pH | error | unit | phase.aq_gen.Si | error | unit | phase.aq_gen.Ca | error | unit | phase.CSH.pQnt | unit | phase.CSH.Si | unit | phase.CSH.Ca | error | unit | phase.aq_gen.sSiO2- | error | unit
1 | CH04_1 |  |  | 22 | 1 | CH04 | 10 |  | g | 1000 | g | 36.99436 | g |  |  |  | 0.0489 |  | molal | 20.83 |  | molal | 3 | mol | 1.000001 | mol | 1.5 | 0.05 | mol
2 | CH04_2 |  |  | 100 | 1 | CH04 | 10 |  | g | 1000 | g | 36.87105 | g |  |  |  | 0.0415 |  | molal | 20.59 | 0.1 | molal | 2.99 | mol | 1 | mol | 1.5 | 0.05 | mol | 0.1 | 0.01 | molal
3 | CH04_3 |  |  | 22 | 1 | CH04 | 10 |  | g | 1000 | g | 32.55504 | g |  |  |  | 0.0471 |  | molal | 19.22 |  | molal | 2.64 | mol | 1 | mol | 1.5 | 0.05 | mol
4 | CH04_4 |  |  | 22 | 1 | xxx | 10 |  | g | 1000 | g | 29.84212 | g | 12.49 | 0.02 | -loga | 0.0457 |  | molal | 18.59 |  | molal | 2.42 | mol | 1 | mol | 1.5 | 0.05 | mol
5 | CH04_5 |  |  | 22 | 1 | xxx | 10 |  | g | 1000 | g | 23.05982 | g | 12.43 | 0.02 | -loga | 0.0511 |  | molal | 15.86 |  | molal | 1.87 | mol | 1 | mol | 1.5 | 0.05 | mol
6 | CH04_6 |  |  | 22 | 1 | xxx | 10 |  | g | 1000 | g | 22.31993 | g |  |  |  | 0.0593 |  | molal | 15.22 |  | molal | 1.81 | mol | 1 | mol | 1.5 | 0.05 | mol
7 | CH04_7 |  |  | 22 | 1 | xxx | 10 |  | g | 1000 | g | 21.58005 | g |  |  |  | 0.0593 |  | molal | 13.57 |  | molal | 1.75 | mol | 1 | mol | 1.5 | 0.05 | mol
8 | CH04_8 |  |  | 22 | 1 | xxx | 10 |  | g | 1000 | g | 12.94803 | g | 11.69 | 0.02 | -loga | 0.1507 |  | molal | 3.17 |  | molal | 1.05 | mol | 1 | mol | 1.05 | 0.05 | mol
9 | CH04_9 |  |  | 22 | 1 | xxx | 10 |  | g | 1000 | g | 17.26404 | g | 12.21 | 0.02 | -loga | 0.0664 |  | molal | 8.59 |  | molal | 1.4 | mol | 1 | mol | 1.4 | 0.05 | mol
10 | CH04_10 |  |  | 22 | 1 | xxx | 10 |  | g | 1000 | g | 15.66095 | g | 12.12 | 0.03 | -loga | 0.0664 |  | molal | 7.2 |  | molal | 1.27 | mol | 1 | mol | 1.27 | 0.05 | mol
11 | CH04_11 |  |  | 22 | 1 | xxx | 10 |  | g | 1000 | g | 13.07134 | g | 11.79 | 0.03 | -loga | 0.1643 |  | molal | 3.37 |  | molal | 1.06 | mol | 1 | mol | 1.06 | 0.05 | mol
12 | CH04_12 |  |  | 22 | 1 | xxx | 10 |  | g | 1000 | g | 10.97499 | g | 11.16 | 0.03 | -loga | 0.6353 |  | molal | 1.73 |  | molal | 0.89 | mol | 1 | mol | 0.89 | 0.05 | mol
13 | CH04_13 |  |  | 22 | 1 | xxx | 10 |  | g | 1000 | g | 9.125276 | g | 10.13 | 0.03 | -loga | 2.3036 |  | molal | 1.27 |  | molal | 0.74 | mol | 1 | mol | 0.74 | 0.05 | mol
14 | CH04_14 |  |  | 22 | 1 | xxx | 10 |  | g | 1000 | g | 7.645502 | g | 9.97 | 0.03 | -loga | 2.8907 |  | molal | 0.95 |  | molal | 0.62 | mol | 1 | mol | 0.62 | 0.05 | mol
15 | CH04_15 |  |  | 22 | 1 | xxx | 10 |  | g | 1000 | g | 1.35646 | g | 9.53 | 0.03 | -loga | 2.5657 |  | molal | 0.3 |  | molal | 0.11 | mol | 1 | mol | 0.11 | 0.05 | mol
16 | CH04_16 |  |  | 22 | 1 | xxx | 10 |  | g | 1000 | g | 13.31797 | g | 11.63 | 0.03 | -loga | 0.2711 |  | molal | 2.37 |  | molal | 1.08 | mol | 1 | mol | 1.08 | 0.05 | mol
17 | CH04_17 |  |  | 22 | 1 | xxx | 10 |  | g | 1000 | g | 15.04437 | g | 11.97 | 0.03 | -loga | 0.0936 |  | molal | 4.81 |  | molal | 1.22 | mol | 1 | mol | 1.22 | 0.05 | mol
18 | CH04_18 |  |  | 22 | 1 | xxx | 10 |  | g | 1000 | g | 16.40083 | g | 12.15 | 0.03 | -loga | 0.0821 |  | molal | 7.36 |  | molal | 1.33 | mol | 1 | mol | 1.33 | 0.05 | mol
19 | CH04_19 |  |  | 22 | 1 | xxx | 10 |  | g | 1000 | g | 17.88061 | g | 12.1 | 0.03 | -loga | 0.0693 |  | molal | 8.31 |  | molal | 1.45 | mol | 1 | mol | 1.45 | 0.05 | mol
20 | CH04_20 |  |  | 22 | 1 | xxx | 10 |  | g | 1000 | g | 19.4837 | g | 12.25 | 0.03 | -loga | 0.0525 |  | molal | 13.08 |  | molal | 1.58 | mol | 1 | mol | 1.5 | 0.05 | mol
21 | CH04_21 |  |  | 22 | 1 | xxx | 10 |  | g | 1000 | g | 20.96347 | g |  |  |  | 0.0411 |  | molal | 15.9 |  | molal | 1.7 | mol | 1 | mol | 1.5 | 0.05 | mol
22 | CH04_22 |  |  | 22 | 1 | xxx | 10 |  | g | 1000 | g | 23.05982 | g | 12.46 | 0.03 | -loga | 0.0415 |  | molal | 20.59 |  | molal | 1.87 | mol | 1 | mol | 1.5 | 0.05 | mol
23 | CH04_23 |  |  | 22 | 1 | xxx | 10 |  | g | 1000 | g | 18.25055 | g | 12.37 | 0.03 | -loga | 0.0159 |  | molal | 19.27 |  | molal | 1.48 | mol | 1 | mol | 1.48 | 0.05 | mol
24 | CH04_24 |  |  | 22 | 1 | xxx | 10 |  | g | 1000 | g | 17.75729 | g | 12.16 | 0.03 | -loga | 0.0159 |  | molal | 17.82 |  | molal | 1.44 | mol | 1 | mol | 1.44 | 0.05 | mol
25 | CH04_25 |  |  | 22 | 1 | xxx | 10 |  | g | 1000 | g | 16.15421 | g | 11.88 | 0.03 | -loga | 0.0204 |  | molal | 9.96 |  | molal | 1.31 | mol | 1 | mol | 1.31 | 0.05 | mol
26 | CH04_26 |  |  | 22 | 1 | xxx | 10 |  | g | 1000 | g | 14.79775 | g | 11.7 | 0.03 | -loga | 0.0441 |  | molal | 5.08 |  | molal | 1.2 | mol | 1 | mol | 1.2 | 0.05 | mol
27 | CH04_27 |  |  | 22 | 1 | xxx | 10 |  | g | 1000 | g | 12.7014 | g | 11.46 | 0.03 | -loga | 0.0973 |  | molal | 3.7 |  | molal | 1.03 | mol | 1 | mol | 1.03 | 0.05 | mol
28 | CH04_28 |  |  | 22 | 1 | xxx | 10 |  | g | 1000 | g | 12.94803 | g | 11.56 | 0.03 | -loga | 0.144 |  | molal | 3.04 |  | molal | 1.05 | mol | 1 | mol | 1.05 | 0.05 | mol
29 | CH04_29 |  |  | 22 | 1 | xxx | 10 |  | g | 1000 | g | 11.34494 | g | 11.16 | 0.03 | -loga | 0.4216 |  | molal | 1.66 |  | molal | 0.92 | mol | 1 | mol | 0.92 | 0.05 | mol
30 | CH04_30 |  |  | 22 | 1 | xxx | 10 |  | g | 1000 | g | 16.64746 | g | 12.33 | 0.03 | -loga | 0.0166 |  | molal | 13.85 |  | molal | 1.35 | mol | 1 | mol | 1.35 | 0.05 | mol
31 | CH04_31 |  |  | 22 | 1 | xxx | 10 |  | g | 1000 | g | 15.78426 | g | 12.07 | 0.03 | -loga | 0.0324 |  | molal | 7.37 |  | molal | 1.28 | mol | 1 | mol | 1.28 | 0.05 | mol
32 | CH04_32 |  |  | 22 | 1 | xxx | 10 |  | g | 1000 | g | 15.53763 | g | 12.03 | 0.03 | -loga | 0.0419 |  | molal | 6.09 |  | molal | 1.26 | mol | 1 | mol | 1.26 | 0.05 | mol
33 | CH04D_1 |  |  | 22 | 1 | CH04D | 10 |  | g | 1000 | g | 18.25055 | g | 12.37 | 0.03 | -loga | 0.0168 |  | molal | 19.27 |  | molal | 1.48 | mol | 1 | mol | 1.48 | 0.05 | mol
34 | CH04D_2 |  |  | 22 | 1 | CH04D | 10 |  | g | 1000 | g | 17.26404 | g |  |  |  | 0.0132 |  | molal | 19.18 |  | molal | 1.4 | mol | 1 | mol | 1.4 | 0.05 | mol
35 | CH04D_3 |  |  | 500 | 1 | CH04D | 10 |  | g | 1000 | g | 17.75729 | g | 12.16 | 0.03 | -loga | 0.0159 |  | molal | 17.82 |  | molal | 1.44 | mol | 1 | mol | 1.44 | 0.05 | mol
36 | CH04D_4 |  |  | 1300 | 1 | CH04D | 10 |  | g | 1000 | g | 16.15421 | g | 11.88 | 0.03 | -loga | 0.0204 |  | molal | 9.96 |  | molal | 1.31 | mol | 1 | mol | 1.31 | 0.05 | mol
37 | CH04D_5 |  |  | 22 | 1 | xxy | 10 |  | g | 1000 | g | 14.79775 | g | 11.7 | 0.03 | -loga | 0.0441 |  | molal | 5.08 |  | molal | 1.2 | mol | 1 | mol | 1.2 | 0.05 | mol
38 | CH04D_6 |  |  | 22 | 1 | xxy | 10 |  | g | 1000 | g | 17.26404 | g |  |  |  | 0.0849 |  | molal | 3.13 |  | molal | 1.4 | mol | 1 | mol | 1.4 | 0.05 | mol
39 | CH04D_7 |  |  | 22 | 1 | xxy | 10 |  | g | 1000 | g | 12.7014 | g | 11.46 | 0.03 | -loga | 0.0973 |  | molal | 2.7 |  | molal | 1.03 | mol | 1 | mol | 1.03 | 0.05 | mol
40 | CH04D_8 |  |  | 22 | 1 | xxy | 10 |  | g | 1000 | g | 12.94803 | g | 11.56 | 0.03 | -loga | 0.144 |  | molal | 2.03 |  | molal | 1.05 | mol | 1 | mol | 1.05 | 0.05 | mol
41 | CH04D_9 |  |  | 22 | 1 | xxy | 10 |  | g | 1000 | g | 11.34494 | g | 11.16 | 0.03 | -loga | 0.4216 |  | molal | 1.66 |  | molal | 0.92 | mol | 1 | mol | 0.92 | 0.05 | mol
42 | CH04D_10 |  |  | 22 | 1 | xxy | 10 |  | g | 1000 | g | 12.7014 | g |  |  |  | 0.2204 |  | molal | 1.41 |  | molal | 1.03 | mol | 1 | mol | 1.03 | 0.05 | mol
43 | CH04D_11 |  |  | 22 | 1 | xxy | 10 |  | g | 1000 | g | 17.26404 | g |  |  |  | 0.5414 |  | molal | 0.86 |  | molal | 1.4 | mol | 1 | mol | 1.4 | 0.05 | mol
44 | CH04D_12 |  |  | 22 | 1 | xxy | 10 |  | g | 1000 | g | 17.88061 | g |  |  |  | 0.0157 |  | molal | 15.36 |  | molal | 1.45 | mol | 1 | mol | 1.45 | 0.05 | mol
45 | CH04D_13 |  |  | 22 | 1 | xxy | 10 |  | g | 1000 | g | 15.53763 | g |  |  |  | 0.0425 |  | molal | 6.25 |  | molal | 1.26 | mol | 1 | mol | 1.26 | 0.05 | mol
46 | CH04D_14 |  |  | 22 | 1 | xxy | 10 |  | g | 1000 | g | 16.64746 | g | 12.33 | 0.03 | -loga | 0.0166 |  | molal | 13.85 |  | molal | 1.35 | mol | 1 | mol | 1.35 | 0.05 | mol
47 | CH04D_15 |  |  | 22 | 1 | xxy | 10 |  | g | 1000 | g | 15.78426 | g | 12.07 | 0.03 | -loga | 0.0324 |  | molal | 7.37 |  | molal | 1.28 | mol | 1 | mol | 1.28 | 0.05 | mol
48 | CH04D_16 |  |  | 22 | 1 | xxy | 10 |  | g | 1000 | g | 15.53763 | g | 12.03 | 0.03 | -loga | 0.0419 |  | molal | 6.09 |  | molal | 1.26 | mol | 1 | mol | 1.26 | 0.05 | mol

## SOL
id | sample | comment | type | weight | sT | sP | expdataset | comp.SiO2 | error | unit | comp.H2O | unit | comp.HCl | unit | comp.NaCl | unit | comp.KOH | unit | comp.NaOH | unit | comp.Ca(OH)2 | unit | phase.aq_gen.pH | error | unit | phase.aq_gen.IC.Si.Q | error | unit
1 | WO01 | Avg 3 |  | 1 | 400 | 2000 | qtz_Walther&Orville1983 | 100 |  | g | 3500 | g | [13 empty] | 0.04058244 | 0.002029122 | molal
2 | WO02 |  |  | 1 | 425 | 2000 | qtz_Walther&Orville1983 | 100 |  | g | 3500 | g | [13 empty] | 0.04786301 | 0.00239315 | molal
3 | WO03 | Avg 2 |  | 1 | 450 | 2000 | qtz_Walther&Orville1983 | 100 |  | g | 3500 | g | [13 empty] | 0.05715756 | 0.002857878 | molal
4 | WO04 |  |  | 1 | 475 | 2000 | qtz_Walther&Orville1983 | 100 |  | g | 3500 | g | [13 empty] | 0.06280584 | 0.003140292 | molal
5 | WO05 | Avg 2 |  | 1 | 500 | 2000 | qtz_Walther&Orville1983 | 100 |  | g | 3500 | g | [13 empty] | 0.07055839 | 0.003527919 | molal
6 | WO06 | Avg 4 |  | 1 | 525 | 2000 | qtz_Walther&Orville1983 | 100 |  | g | 3500 | g | [13 empty] | 0.0809873 | 0.004049365 | molal
7 | WO07 |  |  | 1 | 550 | 2000 | qtz_Walther&Orville1983 | 100 |  | g | 3500 | g | [13 empty] | 0.08810489 | 0.004405244 | molal
8 | WO08 |  |  | 1 | 550 | 1000 | qtz_Walther&Orville1983 | 100 |  | g | 3500 | g | [13 empty] | 0.04405549 | 0.002202774 | molal
9 | WO09 |  |  | 1 | 500 | 1000 | qtz_Walther&Orville1983 | 100 |  | g | 3500 | g | [13 empty] | 0.04102041 | 0.002051021 | molal
10 | WO10 |  |  | 1 | 460 | 1000 | qtz_Walther&Orville1983 | 100 |  | g | 3500 | g | [13 empty] | 0.03944573 | 0.001972287 | molal
11 | WO11 |  |  | 1 | 400 | 1000 | qtz_Walther&Orville1983 | 100 |  | g | 3500 | g | [13 empty] | 0.02864178 | 0.001432089 | molal
12 | WO12 |  |  | 1 | 350 | 1000 | qtz_Walther&Orville1983 | 100 |  | g | 3500 | g | [13 empty] | 0.02208005 | 0.001104002 | molal
13 | WO13 |  |  | 1 | 350 | 2000 | qtz_Walther&Orville1983 | 100 |  | g | 3500 | g | [13 empty] | 0.03054921 | 0.001527461 | molal
14 | HE01 |  |  | 1 | 200 | 1000 | qtz_Hemley_etal1980 | 100 |  | g | 3500 | g | [13 empty] | 0.005454051 | 0.0002727026 | molal
15 | HE02 |  |  | 1 | 250 | 1000 | qtz_Hemley_etal1980 | 100 |  | g | 3500 | g | [13 empty] | 0.009462563 | 0.0004731282 | molal
16 | HE03 |  |  | 1 | 300 | 1000 | qtz_Hemley_etal1980 | 100 |  | g | 3500 | g | [13 empty] | 0.01497672 | 0.0007488362 | molal
17 | HE04 |  |  | 1 | 350 | 1000 | qtz_Hemley_etal1980 | 100 |  | g | 3500 | g | [13 empty] | 0.02212654 | 0.001106327 | molal
18 | HE05 |  |  | 1 | 400 | 1000 | qtz_Hemley_etal1980 | 100 |  | g | 3500 | g | [13 empty] | 0.030514 | 0.0015257 | molal
19 | HE06 |  |  | 1 | 450 | 1000 | qtz_Hemley_etal1980 | 100 |  | g | 3500 | g | [13 empty] | 0.03838868 | 0.001919434 | molal
20 | HE07 |  |  | 1 | 500 | 1000 | qtz_Hemley_etal1980 | 100 |  | g | 3500 | g | [13 empty] | 0.04719944 | 0.002359972 | molal
21 | HE08 |  |  | 1 | 200 | 2000 | qtz_Hemley_etal1980 | 100 |  | g | 3500 | g | [13 empty] | 0.005978618 | 0.0002989309 | molal
22 | HE09 |  |  | 1 | 250 | 2000 | qtz_Hemley_etal1980 | 100 |  | g | 3500 | g | [13 empty] | 0.01111224 | 0.000555612 | molal
23 | HE10 |  |  | 1 | 300 | 2000 | qtz_Hemley_etal1980 | 100 |  | g | 3500 | g | [13 empty] | 0.0184141 | 0.0009207048 | molal
24 | HE11 |  |  | 1 | 350 | 2000 | qtz_Hemley_etal1980 | 100 |  | g | 3500 | g | [13 empty] | 0.02914462 | 0.001457231 | molal
25 | HE12 |  |  | 1 | 400 | 2000 | qtz_Hemley_etal1980 | 100 |  | g | 3500 | g | [13 empty] | 0.0411258 | 0.00205629 | molal
26 | HE13 |  |  | 1 | 450 | 2000 | qtz_Hemley_etal1980 | 100 |  | g | 3500 | g | [13 empty] | 0.05542805 | 0.002771402 | molal
27 | HE14 |  |  | 1 | 500 | 2000 | qtz_Hemley_etal1980 | 100 |  | g | 3500 | g | [13 empty] | 0.07643904 | 0.003821952 | molal
28 | MA94_01 |  |  | 1 | 500 | 5000 | qtz_Manning1994 | 741.2 |  | g | 6368.4 | g | [13 empty] | 0.131 | 0.01179 | molal
29 | MA94_02 | Avg 3 |  | 1 | 600 | 5000 | qtz_Manning1994 | 487 |  | g | 7500 | g | [13 empty] | 0.2376667 | 0.02139 | molal
30 | MA94_03 |  |  | 1 | 700 | 5000 | qtz_Manning1994 | 2821 |  | g | 3636 | g | [13 empty] | 0.43 | 0.0387 | molal
31 | MA94_04 | Avg 3 |  | 1 | 800 | 5000 | qtz_Manning1994 | 454.6 |  | g | 4963.5 | g | [13 empty] | 0.6606667 | 0.05946 | molal
32 | MO01 | Avg 3 |  | 1 | 120 | 1013 | qtz_Morey_etal1962 | 270 |  | g | 673 | g | [13 empty] | 0.001869593 | 5.608778e-05 | molal
33 | MO02 | Avg 2 |  | 1 | 125 | 1013 | qtz_Morey_etal1962 | 270 |  | g | 673 | g | [13 empty] | 0.001997191 | 5.991573e-05 | molal
34 | MO03 | Avg 3 |  | 1 | 137 | 1013 | qtz_Morey_etal1962 | 270 |  | g | 673 | g | [13 empty] | 0.002407725 | 7.223174e-05 | molal
35 | MO04 |  |  | 1 | 145 | 1013 | qtz_Morey_etal1962 | 270 |  | g | 673 | g | [13 empty] | 0.002879284 | 8.637851e-05 | molal
36 | MO05 |  |  | 1 | 150 | 1013 | qtz_Morey_etal1962 | 270 |  | g | 673 | g | [13 empty] | 0.002945857 | 8.83757e-05 | molal
37 | MO06 | Avg 4 |  | 1 | 160 | 1013 | qtz_Morey_etal1962 | 270 |  | g | 673 | g | [13 empty] | 0.003440994 | 0.0001032298 | molal
38 | MO07 |  |  | 1 | 170 | 1013 | qtz_Morey_etal1962 | 270 |  | g | 673 | g | [13 empty] | 0.003761376 | 0.0001128413 | molal
39 | MO08 |  |  | 1 | 185 | 1013 | qtz_Morey_etal1962 | 270 |  | g | 673 | g | [13 empty] | 0.004377177 | 0.0001313153 | molal
40 | MO09 |  |  | 1 | 190 | 1013 | qtz_Morey_etal1962 | 270 |  | g | 673 | g | [13 empty] | 0.004793258 | 0.0001437977 | molal
41 | MO10 | Avg 2 |  | 1 | 200 | 1013 | qtz_Morey_etal1962 | 270 |  | g | 673 | g | [13 empty] | 0.005475632 | 0.000164269 | molal
42 | MO11 |  |  | 1 | 225 | 1013 | qtz_Morey_etal1962 | 270 |  | g | 673 | g | [13 empty] | 0.007389607 | 0.0002216882 | molal
43 | MO12 |  |  | 1 | 246 | 1013 | qtz_Morey_etal1962 | 270 |  | g | 673 | g | [13 empty] | 0.009286938 | 0.0002786081 | molal
44 | MO13 |  |  | 1 | 265 | 1013 | qtz_Morey_etal1962 | 270 |  | g | 673 | g | [13 empty] | 0.01115098 | 0.0003345295 | molal
45 | MO14 |  |  | 1 | 270 | 1013 | qtz_Morey_etal1962 | 270 |  | g | 673 | g | [13 empty] | 0.01214958 | 0.0003644873 | molal
46 | MO15 |  |  | 1 | 273 | 1013 | qtz_Morey_etal1962 | 270 |  | g | 673 | g | [13 empty] | 0.01289852 | 0.0003869557 | molal
47 | MO16 | Avg 2 |  | 1 | 297 | 1013 | qtz_Morey_etal1962 | 270 |  | g | 673 | g | [13 empty] | 0.0148125 | 0.000444375 | molal
48 | MO17 | Avg 2 |  | 1 | 300 | 1013 | qtz_Morey_etal1962 | 270 |  | g | 673 | g | [13 empty] | 0.01534508 | 0.0004603525 | molal
49 | NM01 |  |  | 1 | 700 | 2000 | qtz_Newton&Manning2001 | 30.6 |  | g | 705.7 | g | [13 empty] | 0.139 | 0.01251 | molal
50 | NM02 |  |  | 1 | 600 | 4350 | qtz_Newton&Manning2001 | 87.3 |  | g | 1127.6 | g | [13 empty] | 0.219 | 0.01971 | molal
51 | NM03 |  |  | 1 | 700 | 4350 | qtz_Newton&Manning2001 | 92.7 |  | g | 942.1 | g | [13 empty] | 0.377 | 0.03393 | molal
52 | NM04 |  |  | 1 | 750 | 4350 | qtz_Newton&Manning2001 | 217.5 |  | g | 1626.6 | g | [13 empty] | 0.458 | 0.04122 | molal
53 | SH01 | Avg 2 |  | 1 | 400 | 1000 | qtz_Shmulovich_etal2006 | 1200 |  | g | 3000 | g | [13 empty] | 0.029185 | 0.0029185 | molal
54 | SH02 | Avg 2 |  | 1 | 500 | 2000 | qtz_Shmulovich_etal2006 | 1200 |  | g | 3000 | g | [13 empty] | 0.075385 | 0.0075385 | molal
55 | SH03 | Avg 2 |  | 1 | 500 | 5000 | qtz_Shmulovich_etal2006 | 1200 |  | g | 3000 | g | [13 empty] | 0.13532 | 0.013532 | molal
56 | SH04 |  |  | 1 | 800 | 2000 | qtz_Shmulovich_etal2006 | 1200 |  | g | 3000 | g | [13 empty] | 0.22423 | 0.022423 | molal
57 | SH05 | Avg 4 |  | 1 | 800 | 5000 | qtz_Shmulovich_etal2006 | 1200 |  | g | 3000 | g | [13 empty] | 0.80507 | 0.080507 | molal
58 | SH06 |  |  | 1 | 800 | 5000 | qtz_Shmulovich_etal2001 | 1200 |  | g | 3000 | g | [13 empty] | 0.84381 | 0.084381 | molal
59 | AB01 |  |  | 1 | 500 | 1000 | qtz_Anderson&Burnham1965 | 100 |  | g | 3000 | g | [13 empty] | 0.03994382 | 0.003994382 | molal
60 | AB02 |  |  | 1 | 500 | 1500 | qtz_Anderson&Burnham1965 | 100 |  | g | 3000 | g | [13 empty] | 0.05991573 | 0.005991573 | molal
61 | AB03 |  |  | 1 | 500 | 1500 | qtz_Anderson&Burnham1965 | 100 |  | g | 3000 | g | [13 empty] | 0.05991573 | 0.005991573 | molal
62 | AB04 |  |  | 1 | 500 | 2000 | qtz_Anderson&Burnham1965 | 100 |  | g | 3000 | g | [13 empty] | 0.06823736 | 0.006823736 | molal
63 | AB05 |  |  | 1 | 500 | 3000 | qtz_Anderson&Burnham1965 | 100 |  | g | 3000 | g | [13 empty] | 0.09320224 | 0.009320224 | molal
64 | AB06 |  |  | 1 | 500 | 4000 | qtz_Anderson&Burnham1965 | 100 |  | g | 3000 | g | [13 empty] | 0.1098455 | 0.01098455 | molal
65 | AB07 |  |  | 1 | 500 | 5000 | qtz_Anderson&Burnham1965 | 100 |  | g | 3000 | g | [13 empty] | 0.1248244 | 0.01248244 | molal
66 | AB08 |  |  | 1 | 600 | 1000 | qtz_Anderson&Burnham1965 | 100 |  | g | 3000 | g | [13 empty] | 0.04327247 | 0.004327247 | molal
67 | AB09 | Avg 2 |  | 1 | 600 | 1500 | qtz_Anderson&Burnham1965 | 100 |  | g | 3000 | g | [13 empty] | 0.08321629 | 0.008321629 | molal
68 | AB10 |  |  | 1 | 600 | 2000 | qtz_Anderson&Burnham1965 | 100 |  | g | 3000 | g | [13 empty] | 0.1198315 | 0.01198315 | molal
69 | AB11 | Avg 2 |  | 1 | 600 | 3000 | qtz_Anderson&Burnham1965 | 100 |  | g | 3000 | g | [13 empty] | 0.1639361 | 0.01639361 | molal
70 | AB12 | Avg 3 |  | 1 | 600 | 4000 | qtz_Anderson&Burnham1965 | 100 |  | g | 3000 | g | [13 empty] | 0.1936166 | 0.01936166 | molal
71 | AB13 | Avg 2 |  | 1 | 600 | 5000 | qtz_Anderson&Burnham1965 | 100 |  | g | 3000 | g | [13 empty] | 0.2180267 | 0.02180267 | molal
72 | AB14 |  |  | 1 | 700 | 1500 | qtz_Anderson&Burnham1965 | 100 |  | g | 3000 | g | [13 empty] | 0.1065169 | 0.01065169 | molal
73 | AB15 | Avg 2 |  | 1 | 700 | 2000 | qtz_Anderson&Burnham1965 | 100 |  | g | 3000 | g | [13 empty] | 0.1572788 | 0.01572788 | molal
74 | AB16 |  |  | 1 | 700 | 2900 | qtz_Anderson&Burnham1965 | 100 |  | g | 3000 | g | [13 empty] | 0.2463202 | 0.02463202 | molal
75 | AB17 |  |  | 1 | 700 | 3000 | qtz_Anderson&Burnham1965 | 100 |  | g | 3000 | g | [13 empty] | 0.2629635 | 0.02629635 | molal
76 | AB18 |  |  | 1 | 700 | 4000 | qtz_Anderson&Burnham1965 | 100 |  | g | 3000 | g | [13 empty] | 0.2746138 | 0.02746138 | molal
77 | AB19 |  |  | 1 | 700 | 4850 | qtz_Anderson&Burnham1965 | 100 |  | g | 3000 | g | [13 empty] | 0.372809 | 0.0372809 | molal
78 | AB20 |  |  | 1 | 700 | 5000 | qtz_Anderson&Burnham1965 | 100 |  | g | 3000 | g | [13 empty] | 0.3644873 | 0.03644873 | molal
79 | AB21 | Avg 2 |  | 1 | 800 | 2000 | qtz_Anderson&Burnham1965 | 100 |  | g | 3000 | g | [13 empty] | 0.2255161 | 0.02255161 | molal
80 | AB22 |  |  | 1 | 800 | 3000 | qtz_Anderson&Burnham1965 | 100 |  | g | 3000 | g | [13 empty] | 0.3844593 | 0.03844593 | molal
81 | AB23 | Avg 2 |  | 1 | 800 | 4000 | qtz_Anderson&Burnham1965 | 100 |  | g | 3000 | g | [13 empty] | 0.5009621 | 0.05009621 | molal
82 | AB24 |  |  | 1 | 800 | 5000 | qtz_Anderson&Burnham1965 | 100 |  | g | 3000 | g | [13 empty] | 0.6108076 | 0.06108076 | molal
83 | AB25 | Avg 3 |  | 1 | 900 | 2000 | qtz_Anderson&Burnham1965 | 100 |  | g | 3000 | g | [13 empty] | 0.2834902 | 0.02834902 | molal
84 | AB26 |  |  | 1 | 900 | 2100 | qtz_Anderson&Burnham1965 | 100 |  | g | 3000 | g | [13 empty] | 0.3045716 | 0.03045716 | molal
85 | AB27 |  |  | 1 | 900 | 3000 | qtz_Anderson&Burnham1965 | 100 |  | g | 3000 | g | [13 empty] | 0.5342486 | 0.05342486 | molal
86 | AB28 |  |  | 1 | 900 | 3050 | qtz_Anderson&Burnham1965 | 100 |  | g | 3000 | g | [13 empty] | 0.5558848 | 0.05558848 | molal
87 | AB29 |  |  | 1 | 900 | 4000 | qtz_Anderson&Burnham1965 | 100 |  | g | 3000 | g | [13 empty] | 0.7339676745 | 0.07339676745 | molal
88 | AB30 | Avg 2 |  | 1 | 700 | 4000 | qtz_Anderson&Burnham1967 | 100 |  | g | 3000 | g | [13 empty] | 0.3262079 | 0.03262079 | molal
89 | NO01 |  |  | 1 | 700 | 5000 | qtz_Novgorodov1975 | 100 |  | g | 3000 | g | [13 empty] | 0.3911166 | 0.03911166 | molal
90 | NO02 |  |  | 1 | 700 | 1500 | qtz_Novgorodov1977 | 100 |  | g | 3000 | g | [13 empty] | 0.1131742 | 0.01131742 | molal
91 | WS01 |  |  | 1 | 400 | 500 | qtz_Wyart&Sabatier1955 | 100 |  | g | 3000 | g | [13 empty] | 0.01830758 | 0.001830758 | molal
92 | WS02 |  |  | 1 | 400 | 1000 | qtz_Wyart&Sabatier1955 | 100 |  | g | 3000 | g | [13 empty] | 0.02662921 | 0.002662921 | molal
93 | WS03 |  |  | 1 | 400 | 1500 | qtz_Wyart&Sabatier1955 | 100 |  | g | 3000 | g | [13 empty] | 0.03328652 | 0.003328652 | molal
94 | WS04 |  |  | 1 | 400 | 2000 | qtz_Wyart&Sabatier1955 | 100 |  | g | 3000 | g | [13 empty] | 0.03661517 | 0.003661517 | molal
95 | MH01 |  |  | 1 | 400 | 1000 | qtz_Morey&Hesselgesser1951 | 100 |  | g | 3000 | g | [13 empty] | 0.02579705 | 0.002579705 | molal
96 | MH02 |  |  | 1 | 400 | 1500 | qtz_Morey&Hesselgesser1951 | 100 |  | g | 3000 | g | [13 empty] | 0.03428511 | 0.003428511 | molal
97 | MH03 |  |  | 1 | 400 | 2000 | qtz_Morey&Hesselgesser1951 | 100 |  | g | 3000 | g | [13 empty] | 0.03844593 | 0.003844593 | molal
98 | MH04 |  |  | 1 | 500 | 1000 | qtz_Morey&Hesselgesser1951 | 100 |  | g | 3000 | g | [13 empty] | 0.04327247 | 0.004327247 | molal
99 | MH05 |  |  | 1 | 500 | 1500 | qtz_Morey&Hesselgesser1951 | 100 |  | g | 3000 | g | [13 empty] | 0.06723876 | 0.006723876 | molal
100 | MH06 |  |  | 1 | 500 | 2000 | qtz_Morey&Hesselgesser1951 | 100 |  | g | 3000 | g | [13 empty] | 0.08304986 | 0.008304986 | molal
101 | MH07 |  |  | 1 | 600 | 1000 | qtz_Morey&Hesselgesser1951 | 100 |  | g | 3000 | g | [13 empty] | 0.04926404 | 0.004926404 | molal
102 | MH08 |  |  | 1 | 600 | 1500 | qtz_Morey&Hesselgesser1951 | 100 |  | g | 3000 | g | [13 empty] | 0.09303581 | 0.009303581 | molal
103 | MH09 |  |  | 1 | 600 | 2000 | qtz_Morey&Hesselgesser1951 | 100 |  | g | 3000 | g | [13 empty] | 0.1273209 | 0.01273209 | molal
104 | WF01 |  |  | 1 | 400 | 1000 | qtz_Weill&Fyfe1964 | 100 |  | g | 3000 | g | [13 empty] | 0.0282935385 | 0.00282935385 | molal
105 | WF02 | Avg 6 |  | 1 | 400 | 1250 | qtz_Weill&Fyfe1964 | 100 |  | g | 3000 | g | [13 empty] | 0.0291257014 | 0.00291257014 | molal
106 | WF03 |  |  | 1 | 400 | 1500 | qtz_Weill&Fyfe1964 | 100 |  | g | 3000 | g | [13 empty] | 0.0346179765 | 0.00346179765 | molal
107 | WF04 |  |  | 1 | 400 | 1750 | qtz_Weill&Fyfe1964 | 100 |  | g | 3000 | g | [13 empty] | 0.0386123584 | 0.00386123584 | molal
108 | WF05 |  |  | 1 | 400 | 2000 | qtz_Weill&Fyfe1964 | 100 |  | g | 3000 | g | [13 empty] | 0.0412752797 | 0.00412752797 | molal
109 | WF06 |  |  | 1 | 400 | 2250 | qtz_Weill&Fyfe1964 | 100 |  | g | 3000 | g | [13 empty] | 0.0429396054 | 0.00429396054 | molal
110 | WF07 |  |  | 1 | 400 | 2500 | qtz_Weill&Fyfe1964 | 100 |  | g | 3000 | g | [13 empty] | 0.0446039312 | 0.00446039312 | molal
111 | WF08 |  |  | 1 | 400 | 2750 | qtz_Weill&Fyfe1964 | 100 |  | g | 3000 | g | [13 empty] | 0.0456025267 | 0.00456025267 | molal
112 | WF09 |  |  | 1 | 400 | 3000 | qtz_Weill&Fyfe1964 | 100 |  | g | 3000 | g | [13 empty] | 0.0459353919 | 0.00459353919 | molal
113 | WF10 |  |  | 1 | 400 | 3250 | qtz_Weill&Fyfe1964 | 100 |  | g | 3000 | g | [13 empty] | 0.0467675548 | 0.00467675548 | molal
114 | WF11 |  |  | 1 | 450 | 1000 | qtz_Weill&Fyfe1964 | 100 |  | g | 3000 | g | [13 empty] | 0.0359494371 | 0.00359494371 | molal
115 | WF12 |  |  | 1 | 450 | 1250 | qtz_Weill&Fyfe1964 | 100 |  | g | 3000 | g | [13 empty] | 0.0432724706 | 0.00432724706 | molal
116 | WF13 |  |  | 1 | 450 | 1500 | qtz_Weill&Fyfe1964 | 100 |  | g | 3000 | g | [13 empty] | 0.0467675548 | 0.00467675548 | molal
117 | WF14 |  |  | 1 | 450 | 1750 | qtz_Weill&Fyfe1964 | 100 |  | g | 3000 | g | [13 empty] | 0.0524262625 | 0.00524262625 | molal
118 | WF15 |  |  | 1 | 450 | 2000 | qtz_Weill&Fyfe1964 | 100 |  | g | 3000 | g | [13 empty] | 0.0550891837 | 0.00550891837 | molal
119 | WF16 |  |  | 1 | 450 | 2250 | qtz_Weill&Fyfe1964 | 100 |  | g | 3000 | g | [13 empty] | 0.0592499982 | 0.00592499982 | molal
120 | WF17 |  |  | 1 | 450 | 2500 | qtz_Weill&Fyfe1964 | 100 |  | g | 3000 | g | [13 empty] | 0.0625786498 | 0.00625786498 | molal
121 | WF18 |  |  | 1 | 450 | 2750 | qtz_Weill&Fyfe1964 | 100 |  | g | 3000 | g | [13 empty] | 0.0659073014 | 0.00659073014 | molal
122 | WF19 |  |  | 1 | 450 | 3000 | qtz_Weill&Fyfe1964 | 100 |  | g | 3000 | g | [13 empty] | 0.0700681159 | 0.00700681159 | molal
123 | WF20 |  |  | 1 | 450 | 3500 | qtz_Weill&Fyfe1964 | 100 |  | g | 3000 | g | [13 empty] | 0.0753939584 | 0.00753939584 | molal
124 | WF21 |  |  | 1 | 450 | 4000 | qtz_Weill&Fyfe1964 | 100 |  | g | 3000 | g | [13 empty] | 0.0823841267 | 0.00823841267 | molal
125 | WF22 |  |  | 1 | 500 | 1000 | qtz_Weill&Fyfe1964 | 100 |  | g | 3000 | g | [13 empty] | 0.039943819 | 0.0039943819 | molal
126 | WF23 |  |  | 1 | 500 | 1500 | qtz_Weill&Fyfe1964 | 100 |  | g | 3000 | g | [13 empty] | 0.0619129195 | 0.00619129195 | molal
127 | WF24 |  |  | 1 | 500 | 2000 | qtz_Weill&Fyfe1964 | 100 |  | g | 3000 | g | [13 empty] | 0.0758932561 | 0.00758932561 | molal
128 | WF25 |  |  | 1 | 500 | 2500 | qtz_Weill&Fyfe1964 | 100 |  | g | 3000 | g | [13 empty] | 0.0840484525 | 0.00840484525 | molal
129 | WF26 |  |  | 1 | 500 | 3000 | qtz_Weill&Fyfe1964 | 100 |  | g | 3000 | g | [13 empty] | 0.094533705 | 0.0094533705 | molal
130 | WF27 |  |  | 1 | 500 | 3500 | qtz_Weill&Fyfe1964 | 100 |  | g | 3000 | g | [13 empty] | 0.1018567385 | 0.01018567385 | molal
131 | WF28 |  |  | 1 | 500 | 4000 | qtz_Weill&Fyfe1964 | 100 |  | g | 3000 | g | [13 empty] | 0.1111769629 | 0.01111769629 | molal
132 | WF29 |  |  | 1 | 550 | 1000 | qtz_Weill&Fyfe1964 | 100 |  | g | 3000 | g | [13 empty] | 0.0432724706 | 0.00432724706 | molal
133 | WF30 |  |  | 1 | 550 | 1500 | qtz_Weill&Fyfe1964 | 100 |  | g | 3000 | g | [13 empty] | 0.0745617955 | 0.00745617955 | molal
134 | WF31 |  |  | 1 | 550 | 2000 | qtz_Weill&Fyfe1964 | 100 |  | g | 3000 | g | [13 empty] | 0.0947001376 | 0.00947001376 | molal
135 | WF32 |  |  | 1 | 550 | 2500 | qtz_Weill&Fyfe1964 | 100 |  | g | 3000 | g | [13 empty] | 0.109179772 | 0.0109179772 | molal
136 | WF33 |  |  | 1 | 550 | 3000 | qtz_Weill&Fyfe1964 | 100 |  | g | 3000 | g | [13 empty] | 0.1231601086 | 0.01231601086 | molal
137 | WF34 |  |  | 1 | 550 | 4000 | qtz_Weill&Fyfe1964 | 100 |  | g | 3000 | g | [13 empty] | 0.1462942372 | 0.01462942372 | molal
138 | WF35 | Avg 8 |  | 1 | 625 | 1000 | qtz_Weill&Fyfe1964 | 100 |  | g | 3000 | g | [13 empty] | 0.0423570914 | 0.00423570914 | molal
139 | KE01 |  |  | 1 | 325 | 150 | qtz_Kennedy1950 | 100 |  | g | 3000 | g | [13 empty] | 0.01281531 | 0.001281531 | molal
140 | KE02 |  |  | 1 | 339 | 150 | qtz_Kennedy1950 | 100 |  | g | 3000 | g | [13 empty] | 0.01264888 | 0.001264888 | molal
141 | KE03 |  |  | 1 | 320 | 200 | qtz_Kennedy1950 | 100 |  | g | 3000 | g | [13 empty] | 0.01331461 | 0.001331461 | molal
142 | KE04 |  |  | 1 | 337 | 200 | qtz_Kennedy1950 | 100 |  | g | 3000 | g | [13 empty] | 0.01331461 | 0.001331461 | molal
143 | KE05 |  |  | 1 | 350 | 200 | qtz_Kennedy1950 | 100 |  | g | 3000 | g | [13 empty] | 0.01331461 | 0.001331461 | molal
144 | KE06 |  |  | 1 | 360 | 200 | qtz_Kennedy1950 | 100 |  | g | 3000 | g | [13 empty] | 0.01165028 | 0.001165028 | molal
145 | KE07 |  |  | 1 | 365 | 200 | qtz_Kennedy1950 | 100 |  | g | 3000 | g | [13 empty] | 0.01056847 | 0.001056847 | molal
146 | KE08 |  |  | 1 | 368 | 200 | qtz_Kennedy1950 | 100 |  | g | 3000 | g | [13 empty] | 0.007739115 | 0.0007739115 | molal
147 | KE09 |  |  | 1 | 326 | 250 | qtz_Kennedy1950 | 100 |  | g | 3000 | g | [13 empty] | 0.01364747 | 0.001364747 | molal
148 | KE10 |  |  | 1 | 336 | 250 | qtz_Kennedy1950 | 100 |  | g | 3000 | g | [13 empty] | 0.0143132 | 0.00143132 | molal
149 | KE11 |  |  | 1 | 358 | 250 | qtz_Kennedy1950 | 100 |  | g | 3000 | g | [13 empty] | 0.01447963 | 0.001447963 | molal
150 | KE12 |  |  | 1 | 369 | 250 | qtz_Kennedy1950 | 100 |  | g | 3000 | g | [13 empty] | 0.01264888 | 0.001264888 | molal
151 | KE13 |  |  | 1 | 374 | 250 | qtz_Kennedy1950 | 100 |  | g | 3000 | g | [13 empty] | 0.009819522 | 0.0009819522 | molal
152 | KE14 |  |  | 1 | 375 | 250 | qtz_Kennedy1950 | 100 |  | g | 3000 | g | [13 empty] | 0.01015239 | 0.001015239 | molal
153 | KE15 |  |  | 1 | 380 | 250 | qtz_Kennedy1950 | 100 |  | g | 3000 | g | [13 empty] | 0.007655899 | 0.0007655899 | molal
154 | KE16 |  |  | 1 | 389 | 250 | qtz_Kennedy1950 | 100 |  | g | 3000 | g | [13 empty] | 0.002662921 | 0.0002662921 | molal
155 | KE17 |  |  | 1 | 300 | 300 | qtz_Kennedy1950 | 100 |  | g | 3000 | g | [13 empty] | 0.01281531 | 0.001281531 | molal
156 | KE18 |  |  | 1 | 325 | 300 | qtz_Kennedy1950 | 100 |  | g | 3000 | g | [13 empty] | 0.01464607 | 0.001464607 | molal
157 | KE19 |  |  | 1 | 341 | 300 | qtz_Kennedy1950 | 100 |  | g | 3000 | g | [13 empty] | 0.01514536 | 0.001514536 | molal
158 | KE20 |  |  | 1 | 355 | 300 | qtz_Kennedy1950 | 100 |  | g | 3000 | g | [13 empty] | 0.01614396 | 0.001614396 | molal
159 | KE21 |  |  | 1 | 360 | 300 | qtz_Kennedy1950 | 100 |  | g | 3000 | g | [13 empty] | 0.01614396 | 0.001614396 | molal
160 | KE22 |  |  | 1 | 369 | 300 | qtz_Kennedy1950 | 100 |  | g | 3000 | g | [13 empty] | 0.01497893 | 0.001497893 | molal
161 | KE23 |  |  | 1 | 372 | 300 | qtz_Kennedy1950 | 100 |  | g | 3000 | g | [13 empty] | 0.0148125 | 0.00148125 | molal
162 | KE24 |  |  | 1 | 381 | 300 | qtz_Kennedy1950 | 100 |  | g | 3000 | g | [13 empty] | 0.01298174 | 0.001298174 | molal
163 | KE25 |  |  | 1 | 385 | 300 | qtz_Kennedy1950 | 100 |  | g | 3000 | g | [13 empty] | 0.01214958 | 0.001214958 | molal
164 | KE26 |  |  | 1 | 390 | 300 | qtz_Kennedy1950 | 100 |  | g | 3000 | g | [13 empty] | 0.01056847 | 0.001056847 | molal
165 | KE27 |  |  | 1 | 391 | 300 | qtz_Kennedy1950 | 100 |  | g | 3000 | g | [13 empty] | 0.01015239 | 0.001015239 | molal
166 | KE28 |  |  | 1 | 397 | 300 | qtz_Kennedy1950 | 100 |  | g | 3000 | g | [13 empty] | 0.007988764 | 0.0007988764 | molal
167 | KE29 |  |  | 1 | 408 | 300 | qtz_Kennedy1950 | 100 |  | g | 3000 | g | [13 empty] | 0.004826545 | 0.0004826545 | molal
168 | KE30 |  |  | 1 | 348 | 350 | qtz_Kennedy1950 | 100 |  | g | 3000 | g | [13 empty] | 0.01614396 | 0.001614396 | molal
169 | KE31 |  |  | 1 | 366 | 350 | qtz_Kennedy1950 | 100 |  | g | 3000 | g | [13 empty] | 0.01730899 | 0.001730899 | molal
170 | KE32 |  |  | 1 | 385 | 350 | qtz_Kennedy1950 | 100 |  | g | 3000 | g | [13 empty] | 0.0158111 | 0.00158111 | molal
171 | KE33 |  |  | 1 | 392 | 350 | qtz_Kennedy1950 | 100 |  | g | 3000 | g | [13 empty] | 0.01364747 | 0.001364747 | molal
172 | KE34 |  |  | 1 | 400 | 350 | qtz_Kennedy1950 | 100 |  | g | 3000 | g | [13 empty] | 0.01264888 | 0.001264888 | molal
173 | KE35 |  |  | 1 | 420 | 350 | qtz_Kennedy1950 | 100 |  | g | 3000 | g | [13 empty] | 0.00807198 | 0.000807198 | molal
174 | KE36 |  |  | 1 | 428 | 350 | qtz_Kennedy1950 | 100 |  | g | 3000 | g | [13 empty] | 0.006574087 | 0.0006574087 | molal
175 | KE37 |  |  | 1 | 361 | 400 | qtz_Kennedy1950 | 100 |  | g | 3000 | g | [13 empty] | 0.01780829 | 0.001780829 | molal
176 | KE38 |  |  | 1 | 392 | 400 | qtz_Kennedy1950 | 100 |  | g | 3000 | g | [13 empty] | 0.01697612 | 0.001697612 | molal
177 | KE39 |  |  | 1 | 407 | 400 | qtz_Kennedy1950 | 100 |  | g | 3000 | g | [13 empty] | 0.01564466 | 0.001564466 | molal
178 | KE40 |  |  | 1 | 430 | 400 | qtz_Kennedy1950 | 100 |  | g | 3000 | g | [13 empty] | 0.01090133 | 0.001090133 | molal
179 | KE41 |  |  | 1 | 453 | 400 | qtz_Kennedy1950 | 100 |  | g | 3000 | g | [13 empty] | 0.007655899 | 0.0007655899 | molal
180 | KE42 |  |  | 1 | 317 | 500 | qtz_Kennedy1950 | 100 |  | g | 3000 | g | [13 empty] | 0.01447963 | 0.001447963 | molal
181 | KE43 |  |  | 1 | 343 | 500 | qtz_Kennedy1950 | 100 |  | g | 3000 | g | [13 empty] | 0.01747542 | 0.001747542 | molal
182 | KE44 |  |  | 1 | 368 | 500 | qtz_Kennedy1950 | 100 |  | g | 3000 | g | [13 empty] | 0.01963904 | 0.001963904 | molal
183 | KE45 |  |  | 1 | 380 | 500 | qtz_Kennedy1950 | 100 |  | g | 3000 | g | [13 empty] | 0.01963904 | 0.001963904 | molal
184 | KE46 |  |  | 1 | 395 | 500 | qtz_Kennedy1950 | 100 |  | g | 3000 | g | [13 empty] | 0.01980548 | 0.001980548 | molal
185 | KE47 |  |  | 1 | 396 | 500 | qtz_Kennedy1950 | 100 |  | g | 3000 | g | [13 empty] | 0.01963904 | 0.001963904 | molal
186 | KE48 |  |  | 1 | 423 | 500 | qtz_Kennedy1950 | 100 |  | g | 3000 | g | [13 empty] | 0.01847402 | 0.001847402 | molal
187 | KE49 |  |  | 1 | 438 | 500 | qtz_Kennedy1950 | 100 |  | g | 3000 | g | [13 empty] | 0.01647683 | 0.001647683 | molal
188 | KE50 |  |  | 1 | 455 | 500 | qtz_Kennedy1950 | 100 |  | g | 3000 | g | [13 empty] | 0.01539501 | 0.001539501 | molal
189 | KE51 |  |  | 1 | 475 | 500 | qtz_Kennedy1950 | 100 |  | g | 3000 | g | [13 empty] | 0.01339782 | 0.001339782 | molal
190 | KE52 |  |  | 1 | 506 | 500 | qtz_Kennedy1950 | 100 |  | g | 3000 | g | [13 empty] | 0.01106777 | 0.001106777 | molal
191 | KE53 |  |  | 1 | 511 | 500 | qtz_Kennedy1950 | 100 |  | g | 3000 | g | [13 empty] | 0.0107349 | 0.00107349 | molal
192 | KE54 |  |  | 1 | 540 | 500 | qtz_Kennedy1950 | 100 |  | g | 3000 | g | [13 empty] | 0.009819522 | 0.0009819522 | molal
193 | KE55 |  |  | 1 | 401 | 600 | qtz_Kennedy1950 | 100 |  | g | 3000 | g | [13 empty] | 0.0229677 | 0.00229677 | molal
194 | KE56 |  |  | 1 | 410 | 600 | qtz_Kennedy1950 | 100 |  | g | 3000 | g | [13 empty] | 0.02263483 | 0.002263483 | molal
195 | KE57 |  |  | 1 | 442 | 600 | qtz_Kennedy1950 | 100 |  | g | 3000 | g | [13 empty] | 0.02230197 | 0.002230197 | molal
196 | KE58 |  |  | 1 | 478 | 600 | qtz_Kennedy1950 | 100 |  | g | 3000 | g | [13 empty] | 0.01913975 | 0.001913975 | molal
197 | KE59 |  |  | 1 | 506 | 600 | qtz_Kennedy1950 | 100 |  | g | 3000 | g | [13 empty] | 0.01764185 | 0.001764185 | molal
198 | KE60 |  |  | 1 | 507 | 600 | qtz_Kennedy1950 | 100 |  | g | 3000 | g | [13 empty] | 0.01780829 | 0.001780829 | molal
199 | KE61 |  |  | 1 | 545 | 600 | qtz_Kennedy1950 | 100 |  | g | 3000 | g | [13 empty] | 0.01664326 | 0.001664326 | molal
200 | KE62 |  |  | 1 | 605 | 600 | qtz_Kennedy1950 | 100 |  | g | 3000 | g | [13 empty] | 0.01631039 | 0.001631039 | molal
201 | KE63 |  |  | 1 | 330 | 750 | qtz_Kennedy1950 | 100 |  | g | 3000 | g | [13 empty] | 0.01730899 | 0.001730899 | molal
202 | KE64 |  |  | 1 | 355 | 750 | qtz_Kennedy1950 | 100 |  | g | 3000 | g | [13 empty] | 0.02047121 | 0.002047121 | molal
203 | KE65 |  |  | 1 | 378 | 750 | qtz_Kennedy1950 | 100 |  | g | 3000 | g | [13 empty] | 0.02396629 | 0.002396629 | molal
204 | KE66 |  |  | 1 | 410 | 750 | qtz_Kennedy1950 | 100 |  | g | 3000 | g | [13 empty] | 0.02563062 | 0.002563062 | molal
205 | KE67 |  |  | 1 | 436 | 750 | qtz_Kennedy1950 | 100 |  | g | 3000 | g | [13 empty] | 0.02662921 | 0.002662921 | molal
206 | KE68 |  |  | 1 | 449 | 750 | qtz_Kennedy1950 | 100 |  | g | 3000 | g | [13 empty] | 0.02646278 | 0.002646278 | molal
207 | KE69 |  |  | 1 | 504 | 750 | qtz_Kennedy1950 | 100 |  | g | 3000 | g | [13 empty] | 0.02721173 | 0.002721173 | molal
208 | KE70 |  |  | 1 | 553 | 750 | qtz_Kennedy1950 | 100 |  | g | 3000 | g | [13 empty] | 0.02762781 | 0.002762781 | molal
209 | KE71 |  |  | 1 | 559 | 750 | qtz_Kennedy1950 | 100 |  | g | 3000 | g | [13 empty] | 0.02779424 | 0.002779424 | molal
210 | KE72 |  |  | 1 | 256 | 1000 | qtz_Kennedy1950 | 100 |  | g | 3000 | g | [13 empty] | 0.01048525 | 0.001048525 | molal
211 | KE73 |  |  | 1 | 280 | 1000 | qtz_Kennedy1950 | 100 |  | g | 3000 | g | [13 empty] | 0.01298174 | 0.001298174 | molal
212 | KE74 |  |  | 1 | 317 | 1000 | qtz_Kennedy1950 | 100 |  | g | 3000 | g | [13 empty] | 0.01747542 | 0.001747542 | molal
213 | KE75 |  |  | 1 | 333 | 1000 | qtz_Kennedy1950 | 100 |  | g | 3000 | g | [13 empty] | 0.01980548 | 0.001980548 | molal
214 | KE76 |  |  | 1 | 350 | 1000 | qtz_Kennedy1950 | 100 |  | g | 3000 | g | [13 empty] | 0.0224684 | 0.00224684 | molal
215 | KE77 |  |  | 1 | 382 | 1000 | qtz_Kennedy1950 | 100 |  | g | 3000 | g | [13 empty] | 0.02679565 | 0.002679565 | molal
216 | KE78 |  |  | 1 | 411 | 1000 | qtz_Kennedy1950 | 100 |  | g | 3000 | g | [13 empty] | 0.0301243 | 0.00301243 | molal
217 | KE79 |  |  | 1 | 416 | 1000 | qtz_Kennedy1950 | 100 |  | g | 3000 | g | [13 empty] | 0.03095646 | 0.003095646 | molal
218 | KE80 |  |  | 1 | 452 | 1000 | qtz_Kennedy1950 | 100 |  | g | 3000 | g | [13 empty] | 0.03528371 | 0.003528371 | molal
219 | KE81 |  |  | 1 | 492 | 1000 | qtz_Kennedy1950 | 100 |  | g | 3000 | g | [13 empty] | 0.03894522 | 0.003894522 | molal
220 | KE82 |  |  | 1 | 542 | 1000 | qtz_Kennedy1950 | 100 |  | g | 3000 | g | [13 empty] | 0.04160814 | 0.004160814 | molal
221 | PS_KE01 |  |  | 1 | 160 | 0 | qtz_Psat_Kennedy1950 | 100 |  | g | 1000 | g | [13 empty] | 0.001165028 | 0.0002330056 | molal
222 | PS_KE02 |  |  | 1 | 182 | 0 | qtz_Psat_Kennedy1950 | 100 |  | g | 1000 | g | [13 empty] | 0.002829354 | 0.0005658708 | molal
223 | PS_KE03 |  |  | 1 | 200 | 0 | qtz_Psat_Kennedy1950 | 100 |  | g | 1000 | g | [13 empty] | 0.003994382 | 0.0007988764 | molal
224 | PS_KE04 |  |  | 1 | 222 | 0 | qtz_Psat_Kennedy1950 | 100 |  | g | 1000 | g | [13 empty] | 0.005991573 | 0.001198315 | molal
225 | PS_KE05 |  |  | 1 | 240 | 0 | qtz_Psat_Kennedy1950 | 100 |  | g | 1000 | g | [13 empty] | 0.007156601 | 0.00143132 | molal
226 | PS_KE06 |  |  | 1 | 263 | 0 | qtz_Psat_Kennedy1950 | 100 |  | g | 1000 | g | [13 empty] | 0.009486657 | 0.001897331 | molal
227 | PS_KE07 |  |  | 1 | 280 | 0 | qtz_Psat_Kennedy1950 | 100 |  | g | 1000 | g | [13 empty] | 0.01048525 | 0.00209705 | molal
228 | PS_KE08 |  |  | 1 | 300 | 0 | qtz_Psat_Kennedy1950 | 100 |  | g | 1000 | g | [13 empty] | 0.01131742 | 0.002263483 | molal
229 | PS_KE09 |  |  | 1 | 318 | 0 | qtz_Psat_Kennedy1950 | 100 |  | g | 1000 | g | [13 empty] | 0.01181671 | 0.002363343 | molal
230 | PS_KE10 |  |  | 1 | 330 | 0 | qtz_Psat_Kennedy1950 | 100 |  | g | 1000 | g | [13 empty] | 0.01231601 | 0.002463202 | molal
231 | PS_KE11 |  |  | 1 | 346 | 0 | qtz_Psat_Kennedy1950 | 100 |  | g | 1000 | g | [13 empty] | 0.01165028 | 0.002330056 | molal
232 | PS_KE12 | Avg 3 |  | 1 | 359 | 0 | qtz_Psat_Kennedy1950 | 100 |  | g | 1000 | g | [13 empty] | 0.00965309 | 0.001930618 | molal
233 | PS_KE15 |  |  | 1 | 370 | 0 | qtz_Psat_Kennedy1950 | 100 |  | g | 1000 | g | [13 empty] | 0.007739115 | 0.001547823 | molal
234 | PS_KE16 |  |  | 1 | 373 | 0 | qtz_Psat_Kennedy1950 | 100 |  | g | 1000 | g | [13 empty] | 0.003827949 | 0.0007655899 | molal
235 | PS_MO04 | Avg 2 |  | 1 | 136 | 0 | qtz_Psat_Morey_etal1962 | 100 |  | g | 1000 | g | [13 empty] | 0.001656004 | 0.0003312008 | molal
236 | PS_MO05 |  |  | 1 | 190 | 0 | qtz_Psat_Morey_etal1962 | 100 |  | g | 1000 | g | [13 empty] | 0.003927809 | 0.0007855618 | molal
237 | PS_MO06 | Avg 3 |  | 1 | 219 | 0 | qtz_Psat_Morey_etal1962 | 100 |  | g | 1000 | g | [13 empty] | 0.004759972 | 0.0009519944 | molal
238 | PS_MO07 |  |  | 1 | 240 | 0 | qtz_Psat_Morey_etal1962 | 100 |  | g | 1000 | g | [13 empty] | 0.007323033 | 0.001464607 | molal
239 | PS_CA01 | Avg 4 |  | 1 | 180 | 0 | qtz_Psat_Crear&Anderson1971 | 100 |  | g | 1000 | g | [13 empty] | 0.002807718 | 0.0005615435 | molal
240 | PS_CA02 |  |  | 1 | 229 | 0 | qtz_Psat_Crear&Anderson1971 | 100 |  | g | 1000 | g | [13 empty] | 0.006758827 | 0.001351765 | molal
241 | PS_CA03 |  |  | 1 | 270 | 0 | qtz_Psat_Crear&Anderson1971 | 100 |  | g | 1000 | g | [13 empty] | 0.008621208 | 0.001724242 | molal
242 | PS_CA04 | Avg 5 |  | 1 | 273 | 0 | qtz_Psat_Crear&Anderson1971 | 100 |  | g | 1000 | g | [13 empty] | 0.008639182 | 0.001727836 | molal
243 | PS_CA05 | Avg 7 |  | 1 | 276 | 0 | qtz_Psat_Crear&Anderson1971 | 100 |  | g | 1000 | g | [13 empty] | 0.00860932 | 0.001721864 | molal
244 | PS_CA06 | Avg 2 |  | 1 | 302 | 0 | qtz_Psat_Crear&Anderson1971 | 100 |  | g | 1000 | g | [13 empty] | 0.01010079 | 0.002020159 | molal
245 | PS_CA07 | Avg 2 |  | 1 | 305 | 0 | qtz_Psat_Crear&Anderson1971 | 100 |  | g | 1000 | g | [13 empty] | 0.01009081 | 0.002018161 | molal
246 | PS_CA08 | Avg 2 |  | 1 | 321 | 0 | qtz_Psat_Crear&Anderson1971 | 100 |  | g | 1000 | g | [13 empty] | 0.01048608 | 0.002097217 | molal
247 | PS_CA09 | Avg 4 |  | 1 | 323 | 0 | qtz_Psat_Crear&Anderson1971 | 100 |  | g | 1000 | g | [13 empty] | 0.0108306 | 0.00216612 | molal
248 | PS_CA10 | Avg 2 |  | 1 | 326 | 0 | qtz_Psat_Crear&Anderson1971 | 100 |  | g | 1000 | g | [13 empty] | 0.01050606 | 0.002101211 | molal
249 | PS_CA11 | Avg 2 |  | 1 | 329 | 0 | qtz_Psat_Crear&Anderson1971 | 100 |  | g | 1000 | g | [13 empty] | 0.01066833 | 0.002133666 | molal
250 | PS_KI01 |  |  | 1 | 160 | 0 | qtz_Psat_Kitahara1960 | 100 |  | g | 1000 | g | [13 empty] | 0.001331461 | 0.0002662921 | molal
251 | PS_KI02 |  |  | 1 | 200 | 0 | qtz_Psat_Kitahara1960 | 100 |  | g | 1000 | g | [13 empty] | 0.004327247 | 0.0008654494 | molal
252 | PS_KI03 |  |  | 1 | 240 | 0 | qtz_Psat_Kitahara1960 | 100 |  | g | 1000 | g | [13 empty] | 0.007489466 | 0.001497893 | molal
253 | PS_KI04 |  |  | 1 | 280 | 0 | qtz_Psat_Kitahara1960 | 100 |  | g | 1000 | g | [13 empty] | 0.00965309 | 0.001930618 | molal
254 | PS_KI05 |  |  | 1 | 300 | 0 | qtz_Psat_Kitahara1960 | 100 |  | g | 1000 | g | [13 empty] | 0.01031882 | 0.002063764 | molal
255 | PS_KI06 |  |  | 1 | 320 | 0 | qtz_Psat_Kitahara1960 | 100 |  | g | 1000 | g | [13 empty] | 0.01081812 | 0.002163624 | molal
256 | PS_KI07 |  |  | 1 | 340 | 0 | qtz_Psat_Kitahara1960 | 100 |  | g | 1000 | g | [13 empty] | 0.01081812 | 0.002163624 | molal
257 | PS_KI08 |  |  | 1 | 359 | 0 | qtz_Psat_Kitahara1960 | 100 |  | g | 1000 | g | [13 empty] | 0.008820927 | 0.001764185 | molal
258 | PS_KI09 |  |  | 1 | 370 | 0 | qtz_Psat_Kitahara1960 | 100 |  | g | 1000 | g | [13 empty] | 0.004160814 | 0.0008321629 | molal
259 | MH_2_01 |  |  | 1 | 600 | 333 | qtz_2_Morey&Hesselgesser1951 | 100 |  | g | 1000 | g | [13 empty] | 0.005991573 | 0.001198315 | molal
260 | MH_2_02 |  |  | 1 | 400 | 33 | qtz_2_Morey&Hesselgesser1951 | 100 |  | g | 1000 | g | [13 empty] | 1.664326e-05 | 3.328652e-06 | molal
261 | MH_2_03 |  |  | 1 | 400 | 67 | qtz_2_Morey&Hesselgesser1951 | 100 |  | g | 1000 | g | [13 empty] | 4.992977e-05 | 9.985955e-06 | molal
262 | MH_2_04 |  |  | 1 | 400 | 133 | qtz_2_Morey&Hesselgesser1951 | 100 |  | g | 1000 | g | [13 empty] | 8.321629e-05 | 1.664326e-05 | molal
263 | MH_2_05 |  |  | 1 | 400 | 333 | qtz_2_Morey&Hesselgesser1951 | 100 |  | g | 1000 | g | [13 empty] | 0.01065169 | 0.002130337 | molal
264 | MH_2_06 |  |  | 1 | 400 | 667 | qtz_2_Morey&Hesselgesser1951 | 100 |  | g | 1000 | g | [13 empty] | 0.0209705 | 0.004194101 | molal
265 | MH_2_07 |  |  | 1 | 500 | 67 | qtz_2_Morey&Hesselgesser1951 | 100 |  | g | 1000 | g | [13 empty] | 0.0002330056 | 4.660112e-05 | molal
266 | MH_2_08 |  |  | 1 | 500 | 133 | qtz_2_Morey&Hesselgesser1951 | 100 |  | g | 1000 | g | [13 empty] | 0.0005991573 | 0.0001198315 | molal
267 | MH_2_09 |  |  | 1 | 500 | 333 | qtz_2_Morey&Hesselgesser1951 | 100 |  | g | 1000 | g | [13 empty] | 0.003661517 | 0.0007323033 | molal
268 | MH_2_10 |  |  | 1 | 500 | 667 | qtz_2_Morey&Hesselgesser1951 | 100 |  | g | 1000 | g | [13 empty] | 0.0224684 | 0.00449368 | molal
269 | PS_R01 | Avg 2 |  | 1 | 21 | 0 | qtz_Psat_Rimstidt1997 | 100 |  | g | 1000 | g | [13 empty] | 0.0001619389 | 3.238778e-05 | molal
270 | PS_R02 | Avg 2 |  | 1 | 50 | 0 | qtz_Psat_Rimstidt1997 | 100 |  | g | 1000 | g | [13 empty] | 0.0003411868 | 6.823736e-05 | molal
271 | PS_R03 |  |  | 1 | 74 | 0 | qtz_Psat_Rimstidt1997 | 100 |  | g | 1000 | g | [13 empty] | 0.000582514 | 0.0001165028 | molal
272 | PS_R04 |  |  | 1 | 75 | 0 | qtz_Psat_Rimstidt1997 | 100 |  | g | 1000 | g | [13 empty] | 0.0006657303 | 0.0001331461 | molal
273 | PS_R05 | Avg 4 |  | 1 | 96 | 0 | qtz_Psat_Rimstidt1997 | 100 |  | g | 1000 | g | [13 empty] | 0.0009028967 | 0.0001805793 | molal
274 | PS_F01 |  |  | 1 | 84 | 0 | qtz_Psat_Fournier1960 | 100 |  | g | 1000 | g | [13 empty] | 0.0004160814 | 8.321629e-05 | molal
275 | PS_F02 |  |  | 1 | 165 | 0 | qtz_Psat_Fournier1960 | 100 |  | g | 1000 | g | [13 empty] | 0.002746138 | 0.0005492275 | molal
276 | PS_F03 |  |  | 1 | 240 | 0 | qtz_Psat_Fournier1960 | 100 |  | g | 1000 | g | [13 empty] | 0.007239817 | 0.001447963 | molal
277 | PS_vL01 |  |  | 1 | 60 | 0 | qtz_Psat_vanLier1960 | 100 |  | g | 1000 | g | [13 empty] | 0.0004410463 | 8.820927e-05 | molal
278 | PS_vL02 |  |  | 1 | 70 | 0 | qtz_Psat_vanLier1960 | 100 |  | g | 1000 | g | [13 empty] | 0.0005791854 | 0.0001158371 | molal
279 | PS_vL03 |  |  | 1 | 80 | 0 | qtz_Psat_vanLier1960 | 100 |  | g | 1000 | g | [13 empty] | 0.0007156601 | 0.000143132 | molal
280 | PS_vL04 |  |  | 1 | 90 | 0 | qtz_Psat_vanLier1960 | 100 |  | g | 1000 | g | [13 empty] | 0.0009053932 | 0.0001810786 | molal
281 | PS_vL05 |  |  | 1 | 100 | 0 | qtz_Psat_vanLier1960 | 100 |  | g | 1000 | g | [13 empty] | 0.001090133 | 0.0002180267 | molal
282 | PS_S01 | Avg 4 |  | 1 | 125 | 0 | qtz_Psat_Siever1962 | 100 |  | g | 1000 | g | [13 empty] | 0.001668487 | 0.0003336973 | molal
283 | PS_S02 | Avg 4 |  | 1 | 140 | 0 | qtz_Psat_Siever1962 | 100 |  | g | 1000 | g | [13 empty] | 0.002130337 | 0.0004260674 | molal
284 | PS_S03 | Avg 4 |  | 1 | 161 | 0 | qtz_Psat_Siever1962 | 100 |  | g | 1000 | g | [13 empty] | 0.00291257 | 0.000582514 | molal
285 | PS_S04 | Avg 4 |  | 1 | 182 | 0 | qtz_Psat_Siever1962 | 100 |  | g | 1000 | g | [13 empty] | 0.003324491 | 0.0006648982 | molal
286 | K_AB01 |  |  | 1 | 600 | 3000 | qtz_KOH_Anderson&Burnham1967 | 100 |  | g | 1000 | g |  |  |  |  | 0.5610569 | g | [7 empty] | 0.173187 | 0.0173187 | molal
287 | K_AB02 |  |  | 1 | 500 | 4000 | qtz_KOH_Anderson&Burnham1967 | 100 |  | g | 1000 | g |  |  |  |  | 3.764691799 | g | [7 empty] | 0.1737415 | 0.01737415 | molal
288 | K_AB03 |  |  | 1 | 600 | 3000 | qtz_KOH_Anderson&Burnham1967 | 100 |  | g | 1000 | g |  |  |  |  | 3.764691799 | g | [7 empty] | 0.2155063 | 0.02155063 | molal
289 | K_AB04 |  |  | 1 | 600 | 3000 | qtz_KOH_Anderson&Burnham1967 | 100 |  | g | 1000 | g |  |  |  |  | 3.764691799 | g | [7 empty] | 0.2205181 | 0.02205181 | molal
290 | K_AB05 |  |  | 1 | 600 | 3000 | qtz_KOH_Anderson&Burnham1967 | 100 |  | g | 1000 | g |  |  |  |  | 3.764691799 | g | [7 empty] | 0.237224 | 0.0237224 | molal
291 | K_AB06 |  |  | 1 | 700 | 4000 | qtz_KOH_Anderson&Burnham1967 | 100 |  | g | 1000 | g |  |  |  |  | 3.764691799 | g | [7 empty] | 0.3775537 | 0.03775537 | molal
292 | K_AB07 |  |  | 1 | 700 | 4000 | qtz_KOH_Anderson&Burnham1967 | 100 |  | g | 1000 | g |  |  |  |  | 3.764691799 | g | [7 empty] | 0.3875772 | 0.03875772 | molal
293 | K_PA01 |  |  | 1 | 600 | 2000 | qtz_KOH_Pascal&Anderson1989 | 100 |  | g | 1000 | g |  |  |  |  | 2.620133388 | g | [7 empty] | 0.1705 | 0.01705 | molal
294 | K_PA02 |  |  | 1 | 600 | 2000 | qtz_KOH_Pascal&Anderson1989 | 100 |  | g | 1000 | g |  |  |  |  | 2.620133388 | g | [7 empty] | 0.1713 | 0.01713 | molal
295 | K_PA03 |  |  | 1 | 600 | 2000 | qtz_KOH_Pascal&Anderson1989 | 100 |  | g | 1000 | g |  |  |  |  | 3.074589072 | g | [7 empty] | 0.182 | 0.0182 | molal
296 | K_PA04 |  |  | 1 | 600 | 2000 | qtz_KOH_Pascal&Anderson1989 | 100 |  | g | 1000 | g |  |  |  |  | 3.074589072 | g | [7 empty] | 0.1828 | 0.01828 | molal
297 | K_PA05 |  |  | 1 | 600 | 2000 | qtz_KOH_Pascal&Anderson1989 | 100 |  | g | 1000 | g |  |  |  |  | 3.074589072 | g | [7 empty] | 0.175 | 0.0175 | molal
298 | K_PA06 |  |  | 1 | 600 | 1940 | qtz_KOH_Pascal&Anderson1989 | 100 |  | g | 1000 | g |  |  |  |  | 3.691751112 | g | [7 empty] | 0.179 | 0.0179 | molal
299 | K_PA07 |  |  | 1 | 600 | 2000 | qtz_KOH_Pascal&Anderson1989 | 100 |  | g | 1000 | g |  |  |  |  | 3.977889876 | g | [7 empty] | 0.189 | 0.0189 | molal
300 | K_PA08 |  |  | 1 | 600 | 2000 | qtz_KOH_Pascal&Anderson1989 | 100 |  | g | 1000 | g |  |  |  |  | 3.977889876 | g | [7 empty] | 0.1891 | 0.01891 | molal
301 | K_PA09 |  |  | 1 | 600 | 2000 | qtz_KOH_Pascal&Anderson1989 | 100 |  | g | 1000 | g |  |  |  |  | 5.128055496 | g | [7 empty] | 0.217 | 0.0217 | molal
302 | K_PA10 |  |  | 1 | 600 | 2000 | qtz_KOH_Pascal&Anderson1989 | 100 |  | g | 1000 | g |  |  |  |  | 8.35974036 | g | [7 empty] | 0.277 | 0.0277 | molal
303 | K_PA11 |  |  | 1 | 600 | 2000 | qtz_KOH_Pascal&Anderson1989 | 100 |  | g | 1000 | g |  |  |  |  | 8.35974036 | g | [7 empty] | 0.28 | 0.028 | molal
304 | K_PA12 |  |  | 1 | 600 | 2000 | qtz_KOH_Pascal&Anderson1989 | 100 |  | g | 1000 | g |  |  |  |  | 9.992414484 | g | [7 empty] | 0.33 | 0.033 | molal
305 | K_PA13 |  |  | 1 | 600 | 2000 | qtz_KOH_Pascal&Anderson1989 | 100 |  | g | 1000 | g |  |  |  |  | 11.38944492 | g | [7 empty] | 0.349 | 0.0349 | molal
306 | K_PA14 |  |  | 1 | 600 | 2000 | qtz_KOH_Pascal&Anderson1989 | 100 |  | g | 1000 | g |  |  |  |  | 14.36304384 | g | [7 empty] | 0.417 | 0.0417 | molal
307 | K_PA15 |  |  | 1 | 700 | 2000 | qtz_KOH_Pascal&Anderson1989 | 100 |  | g | 1000 | g |  |  |  |  | 3.47854968 | g | [7 empty] | 0.2441 | 0.02441 | molal
308 | K_PA16 |  |  | 1 | 700 | 2070 | qtz_KOH_Pascal&Anderson1989 | 100 |  | g | 1000 | g |  |  |  |  | 5.97525066 | g | [7 empty] | 0.3074 | 0.03074 | molal
309 | K_PA17 |  |  | 1 | 700 | 2000 | qtz_KOH_Pascal&Anderson1989 | 100 |  | g | 1000 | g |  |  |  |  | 8.376572052 | g | [7 empty] | 0.3472 | 0.03472 | molal
310 | K_C01 |  |  | 1 | 320 | 124 | qtz_KOH_Cloke1951 | 100 |  | g | 1000 | g |  |  |  |  | 0.5610564 | g | [7 empty] | 0.0169 | 0.00169 | molal
311 | K_C02 |  |  | 1 | 341 | 347 | qtz_KOH_Cloke1951 | 100 |  | g | 1000 | g |  |  |  |  | 0.5610564 | g | [7 empty] | 0.0284 | 0.00284 | molal
312 | K_C03 |  |  | 1 | 361 | 390 | qtz_KOH_Cloke1951 | 100 |  | g | 1000 | g |  |  |  |  | 0.5610564 | g | [7 empty] | 0.0194 | 0.00194 | molal
313 | K_C04 |  |  | 1 | 448 | 881 | qtz_KOH_Cloke1951 | 100 |  | g | 1000 | g |  |  |  |  | 0.5610564 | g | [7 empty] | 0.0348 | 0.00348 | molal
314 | K_C05 |  |  | 1 | 448 | 843 | qtz_KOH_Cloke1951 | 100 |  | g | 1000 | g |  |  |  |  | 0.5610564 | g | [7 empty] | 0.0168 | 0.00168 | molal
315 | K_C06 |  |  | 1 | 498 | 1253 | qtz_KOH_Cloke1951 | 100 |  | g | 1000 | g |  |  |  |  | 0.5610564 | g | [7 empty] | 0.0485 | 0.00485 | molal
316 | K_C07 |  |  | 1 | 450 | 812 | qtz_KOH_Cloke1951 | 100 |  | g | 1000 | g |  |  |  |  | 0.5610564 | g | [7 empty] | 0.0346 | 0.00346 | molal
317 | K_C08 |  |  | 1 | 463 | 783 | qtz_KOH_Cloke1951 | 100 |  | g | 1000 | g |  |  |  |  | 0.5610564 | g | [7 empty] | 0.0198 | 0.00198 | molal
318 | K_C09 |  |  | 1 | 474 | 916 | qtz_KOH_Cloke1951 | 100 |  | g | 1000 | g |  |  |  |  | 0.5610564 | g | [7 empty] | 0.0161 | 0.00161 | molal
319 | K_C10 |  |  | 1 | 498 | 1065 | qtz_KOH_Cloke1951 | 100 |  | g | 1000 | g |  |  |  |  | 0.5610564 | g | [7 empty] | 0.0257 | 0.00257 | molal
320 | K_C11 |  |  | 1 | 500 | 1168 | qtz_KOH_Cloke1951 | 100 |  | g | 1000 | g |  |  |  |  | 0.5610564 | g | [7 empty] | 0.0405 | 0.00405 | molal
321 | K_C12 |  |  | 1 | 502 | 1117 | qtz_KOH_Cloke1951 | 100 |  | g | 1000 | g |  |  |  |  | 0.5610564 | g | [7 empty] | 0.0334 | 0.00334 | molal
322 | K_C13 |  |  | 1 | 448 | 725 | qtz_KOH_Cloke1951 | 100 |  | g | 1000 | g |  |  |  |  | 0.5610564 | g | [7 empty] | 0.0227 | 0.00227 | molal
323 | K_C14 |  |  | 1 | 466 | 645 | qtz_KOH_Cloke1951 | 100 |  | g | 1000 | g |  |  |  |  | 0.5610564 | g | [7 empty] | 0.0309 | 0.00309 | molal
324 | K_C15 |  |  | 1 | 506 | 871 | qtz_KOH_Cloke1951 | 100 |  | g | 1000 | g |  |  |  |  | 0.5610564 | g | [7 empty] | 0.0139 | 0.00139 | molal
325 | K_C16 |  |  | 1 | 489 | 650 | qtz_KOH_Cloke1951 | 100 |  | g | 1000 | g |  |  |  |  | 0.5610564 | g | [7 empty] | 0.0296 | 0.00296 | molal
326 | K_C17 |  |  | 1 | 502 | 733 | qtz_KOH_Cloke1951 | 100 |  | g | 1000 | g |  |  |  |  | 0.5610564 | g | [7 empty] | 0.0398 | 0.00398 | molal
327 | K_C18 |  |  | 1 | 523 | 886 | qtz_KOH_Cloke1951 | 100 |  | g | 1000 | g |  |  |  |  | 0.5610564 | g | [7 empty] | 0.0327 | 0.00327 | molal
328 | K_C19 |  |  | 1 | 523 | 802 | qtz_KOH_Cloke1951 | 100 |  | g | 1000 | g |  |  |  |  | 0.5610564 | g | [7 empty] | 0.0664 | 0.00664 | molal
329 | K_C20 |  |  | 1 | 448 | 845 | qtz_KOH_Cloke1951 | 100 |  | g | 1000 | g |  |  |  |  | 0.8415846 | g | [7 empty] | 0.021 | 0.0021 | molal
330 | K_C21 |  |  | 1 | 343 | 670 | qtz_KOH_Cloke1951 | 100 |  | g | 1000 | g |  |  |  |  | 2.805282 | g | [7 empty] | 0.056 | 0.0056 | molal
331 | K_C22 |  |  | 1 | 355 | 447 | qtz_KOH_Cloke1951 | 100 |  | g | 1000 | g |  |  |  |  | 2.805282 | g | [7 empty] | 0.0569 | 0.00569 | molal
332 | K_C23 |  |  | 1 | 382 | 705 | qtz_KOH_Cloke1951 | 100 |  | g | 1000 | g |  |  |  |  | 2.805282 | g | [7 empty] | 0.0679 | 0.00679 | molal
333 | K_C24 |  |  | 1 | 355 | 280 | qtz_KOH_Cloke1951 | 100 |  | g | 1000 | g |  |  |  |  | 2.805282 | g | [7 empty] | 0.049 | 0.0049 | molal
334 | K_C25 |  |  | 1 | 353 | 188 | qtz_KOH_Cloke1951 | 100 |  | g | 1000 | g |  |  |  |  | 2.805282 | g | [7 empty] | 0.0623 | 0.00623 | molal
335 | K_C26 |  |  | 1 | 370 | 276 | qtz_KOH_Cloke1951 | 100 |  | g | 1000 | g |  |  |  |  | 2.805282 | g | [7 empty] | 0.0479 | 0.00479 | molal
336 | K_C27 |  |  | 1 | 370 | 290 | qtz_KOH_Cloke1951 | 100 |  | g | 1000 | g |  |  |  |  | 2.805282 | g | [7 empty] | 0.0418 | 0.00418 | molal
337 | K_C28 |  |  | 1 | 395 | 315 | qtz_KOH_Cloke1951 | 100 |  | g | 1000 | g |  |  |  |  | 2.805282 | g | [7 empty] | 0.0573 | 0.00573 | molal
338 | K_C29 |  |  | 1 | 389 | 318 | qtz_KOH_Cloke1951 | 100 |  | g | 1000 | g |  |  |  |  | 2.805282 | g | [7 empty] | 0.0522 | 0.00522 | molal
339 | K_C30 |  |  | 1 | 527 | 812 | qtz_KOH_Cloke1951 | 100 |  | g | 1000 | g |  |  |  |  | 2.805282 | g | [7 empty] | 0.1112 | 0.01112 | molal
340 | K_C31 |  |  | 1 | 442 | 511 | qtz_KOH_Cloke1951 | 100 |  | g | 1000 | g |  |  |  |  | 2.805282 | g | [7 empty] | 0.0946 | 0.00946 | molal
341 | K_C32 |  |  | 1 | 432 | 436 | qtz_KOH_Cloke1951 | 100 |  | g | 1000 | g |  |  |  |  | 2.805282 | g | [7 empty] | 0.1388 | 0.01388 | molal
342 | K_C33 |  |  | 1 | 459 | 495 | qtz_KOH_Cloke1951 | 100 |  | g | 1000 | g |  |  |  |  | 2.805282 | g | [7 empty] | 0.1267 | 0.01267 | molal
343 | K_C34 |  |  | 1 | 414 | 325 | qtz_KOH_Cloke1951 | 100 |  | g | 1000 | g |  |  |  |  | 2.805282 | g | [7 empty] | 0.091 | 0.0091 | molal
344 | K_C35 |  |  | 1 | 358 | 182 | qtz_KOH_Cloke1951 | 100 |  | g | 1000 | g |  |  |  |  | 0.2805282 | g | [7 empty] | 0.015 | 0.0015 | molal
345 | K_C36 |  |  | 1 | 448 | 722 | qtz_KOH_Cloke1951 | 100 |  | g | 1000 | g |  |  |  |  | 0.7013205 | g | [7 empty] | 0.0138 | 0.00138 | molal
346 | NaOH_CA01 |  |  | 1 | 125 | 0 | qtz_Psat_NaOH_Crear&Anderson1971 | 100 |  | g | 3000 | g | [6 empty] | 1.19991 | g | [5 empty] | 0.008797628 | 0.0008797628 | molal
347 | NaOH_CA02 |  |  | 1 | 125 | 0 | qtz_Psat_NaOH_Crear&Anderson1971 | 100 |  | g | 3000 | g | [6 empty] | 1.19991 | g | [5 empty] | 0.008707755 | 0.0008707755 | molal
348 | NaOH_CA03 |  |  | 1 | 175 | 0 | qtz_Psat_NaOH_Crear&Anderson1971 | 100 |  | g | 3000 | g | [6 empty] | 1.19991 | g | [5 empty] | 0.01048526 | 0.001048526 | molal
349 | NaOH_CA04 |  |  | 1 | 176 | 0 | qtz_Psat_NaOH_Crear&Anderson1971 | 100 |  | g | 3000 | g | [6 empty] | 1.19991 | g | [5 empty] | 0.01027721 | 0.001027721 | molal
350 | NaOH_CA05 |  |  | 1 | 177 | 0 | qtz_Psat_NaOH_Crear&Anderson1971 | 100 |  | g | 3000 | g | [6 empty] | 1.19991 | g | [5 empty] | 0.01034878 | 0.001034878 | molal
351 | NaOH_CA06 |  |  | 1 | 225 | 0 | qtz_Psat_NaOH_Crear&Anderson1971 | 100 |  | g | 3000 | g | [6 empty] | 1.19991 | g | [5 empty] | 0.0114722 | 0.00114722 | molal
352 | NaOH_CA07 |  |  | 1 | 226 | 0 | qtz_Psat_NaOH_Crear&Anderson1971 | 100 |  | g | 3000 | g | [6 empty] | 1.19991 | g | [5 empty] | 0.01144224 | 0.001144224 | molal
353 | NaOH_AB01 |  |  | 1 | 600 | 3000 | qtz_NaOH_Anderson&Burnham1967 | 100 |  | g | 2000 | g | [6 empty] | 9.039322 | g | [5 empty] | 0.2825423 | 0.02825423 | molal
354 | NaOH_AB02 |  |  | 1 | 600 | 3000 | qtz_NaOH_Anderson&Burnham1967 | 100 |  | g | 2000 | g | [6 empty] | 9.039322 | g | [5 empty] | 0.285886 | 0.0285886 | molal
355 | NaOH_AB03 |  |  | 1 | 700 | 4000 | qtz_NaOH_Anderson&Burnham1967 | 100 |  | g | 2000 | g | [6 empty] | 9.039322 | g | [5 empty] | 0.4463834 | 0.04463834 | molal
356 | NaOH_AB04 |  |  | 1 | 700 | 4000 | qtz_NaOH_Anderson&Burnham1967 | 100 |  | g | 2000 | g | [6 empty] | 9.039322 | g | [5 empty] | 0.46143 | 0.046143 | molal
357 | NaOH_O01 |  |  | 1 | 280 | 0 | qtz_Psat_NaOH_Ostapenko1969 | 1400 |  | g | 30000 | g | [6 empty] | 155.9883 | g | [5 empty] | 0.08488062 | 0.008488062 | molal
358 | NaOH_O02 |  |  | 1 | 280 | 0 | qtz_Psat_NaOH_Ostapenko1969 | 1400 |  | g | 30000 | g | [6 empty] | 467.9649 | g | [5 empty] | 0.2546418 | 0.02546418 | molal
359 | NaOH_O03 |  |  | 1 | 280 | 0 | qtz_Psat_NaOH_Ostapenko1969 | 1400 |  | g | 30000 | g | [6 empty] | 779.9415 | g | [5 empty] | 0.4743329 | 0.04743329 | molal
360 | NaCl_No01 |  |  | 1 | 700 | 1500 | qtz_NaCl_Novgorodov1977 | 100 |  | g | 1000 | g |  |  | 55.0005 | g | [9 empty] | 0.1331461 | 0.01331461 | molal
361 | NaCl_No02 |  |  | 1 | 700 | 1500 | qtz_NaCl_Novgorodov1977 | 100 |  | g | 1000 | g |  |  | 63.00057 | g | [9 empty] | 0.1364747 | 0.01364747 | molal
362 | NaCl_No03 |  |  | 1 | 700 | 1500 | qtz_NaCl_Novgorodov1977 | 100 |  | g | 1000 | g |  |  | 129.0012 | g | [9 empty] | 0.1497893 | 0.01497893 | molal
363 | NaCl_No04 |  |  | 1 | 700 | 1500 | qtz_NaCl_Novgorodov1977 | 100 |  | g | 1000 | g |  |  | 152.0014 | g | [9 empty] | 0.1514536 | 0.01514536 | molal
364 | NaCl_No05 |  |  | 1 | 700 | 1500 | qtz_NaCl_Novgorodov1977 | 100 |  | g | 1000 | g |  |  | 336.003 | g | [9 empty] | 0.1547823 | 0.01547823 | molal
365 | NaCl_Sh01 |  |  | 1 | 400 | 1000 | qtz_NaCl_Shmulovich_etal2006 | 1200 |  | g | 1929 | g |  |  | 881.3743 | g | [9 empty] | 0.03487 | 0.003487 | molal
366 | NaCl_Sh02 |  |  | 1 | 400 | 1000 | qtz_NaCl_Shmulovich_etal2006 | 1200 |  | g | 2093 | g |  |  | 369.1654 | g | [9 empty] | 0.03634 | 0.003634 | molal
367 | NaCl_Sh03 |  |  | 1 | 400 | 1000 | qtz_NaCl_Shmulovich_etal2006 | 1200 |  | g | 2254 | g |  |  | 190.8775 | g | [9 empty] | 0.03365 | 0.003365 | molal
368 | NaCl_Sh04 |  |  | 1 | 500 | 2000 | qtz_NaCl_Shmulovich_etal2006 | 1200 |  | g | 5899 | g |  |  | 1713.778 | g | [9 empty] | 0.08789 | 0.008789 | molal
369 | NaCl_Sh05 |  |  | 1 | 500 | 2000 | qtz_NaCl_Shmulovich_etal2006 | 1200 |  | g | 2475 | g |  |  | 36.30625 | g | [9 empty] | 0.07488 | 0.007488 | molal
370 | NaCl_Sh06 |  |  | 1 | 500 | 2000 | qtz_NaCl_Shmulovich_etal2006 | 1200 |  | g | 2483 | g |  |  | 145.4042 | g | [9 empty] | 0.07926 | 0.007926 | molal
371 | NaCl_Sh07 |  |  | 1 | 500 | 2000 | qtz_NaCl_Shmulovich_etal2006 | 1200 |  | g | 7541 | g |  |  | 3053.74 | g | [9 empty] | 0.1064 | 0.01064 | molal
372 | NaCl_Sh08 |  |  | 1 | 500 | 5000 | qtz_NaCl_Shmulovich_etal2006 | 1200 |  | g | 2611 | g |  |  | 145.2701 | g | [9 empty] | 0.13196 | 0.013196 | molal
373 | NaCl_Sh09 |  |  | 1 | 500 | 5000 | qtz_NaCl_Shmulovich_etal2006 | 1200 |  | g | 2659 | g |  |  | 295.4153 | g | [9 empty] | 0.13535 | 0.013535 | molal
374 | NaCl_Sh10 |  |  | 1 | 500 | 5000 | qtz_NaCl_Shmulovich_etal2006 | 1200 |  | g | 2620 | g |  |  | 76.56033 | g | [9 empty] | 0.13091 | 0.013091 | molal
375 | NaCl_Sh11 |  |  | 1 | 500 | 5000 | qtz_NaCl_Shmulovich_etal2006 | 1200 |  | g | 2716 | g |  |  | 40.00026 | g | [9 empty] | 0.13538 | 0.013538 | molal
376 | NaCl_Sh12 |  |  | 1 | 500 | 5000 | qtz_NaCl_Shmulovich_etal2006 | 1200 |  | g | 2542 | g |  |  | 148.265 | g | [9 empty] | 0.13322 | 0.013322 | molal
377 | NaCl_Sh13 |  |  | 1 | 500 | 5000 | qtz_NaCl_Shmulovich_etal2006 | 1200 |  | g | 2659 | g |  |  | 239.1605 | g | [9 empty] | 0.13219 | 0.013219 | molal
378 | NaCl_Sh14 |  |  | 1 | 500 | 5000 | qtz_NaCl_Shmulovich_etal2006 | 1200 |  | g | 2608 | g |  |  | 509.233 | g | [9 empty] | 0.11509 | 0.011509 | molal
379 | NaCl_Sh15 |  |  | 1 | 800 | 2000 | qtz_NaCl_Shmulovich_etal2006 | 1200 |  | g | 2750 | g |  |  | 1497.89409 | g | [9 empty] | 0.37307 | 0.037307 | molal
380 | NaCl_Sh16 |  |  | 1 | 800 | 2000 | qtz_NaCl_Shmulovich_etal2006 | 1200 |  | g | 2572 | g |  |  | 646.0556 | g | [9 empty] | 0.33406 | 0.033406 | molal
381 | NaCl_Sh17 |  |  | 1 | 800 | 5000 | qtz_NaCl_Shmulovich_etal2006 | 1200 |  | g | 9211 | g |  |  | 2716.355 | g | [9 empty] | 0.68725 | 0.068725 | molal
382 | NaCl_Sh18 |  |  | 1 | 800 | 5000 | qtz_NaCl_Shmulovich_etal2006 | 1200 |  | g | 6547 | g |  |  | 2927.091 | g | [9 empty] | 0.65431 | 0.065431 | molal
383 | NaCl_Sh19 |  |  | 1 | 809 | 5000 | qtz_NaCl_Shmulovich_etal2006 | 1200 |  | g | 2450 | g |  |  | 192.1547397 | g | [9 empty] | 0.70503 | 0.070503 | molal
384 | NaCl_NM01 |  |  | 1 | 700 | 2000 | qtz_NaCl_Newton&Manning2001 | 171.3 |  | g | 1130.1 | g |  |  | 242.3313 | g | [9 empty] | 0.215 | 0.0215 | molal
385 | NaCl_NM02 |  |  | 1 | 700 | 4350 | qtz_NaCl_Newton&Manning2001 | 171.9 |  | g | 1106.6 | g |  |  | 333.4972 | g | [9 empty] | 0.364 | 0.0364 | molal
386 | NaCl_Fo01 |  |  | 1 | 350 | 200 | qtz_NaCl_Fournier_etal1982 | 250 |  | g | 15000 | g |  |  | 1753.29 | g | [9 empty] | 0.01790378 | 0.001790378 | molal
387 | NaCl_Fo02 |  |  | 1 | 350 | 238 | qtz_NaCl_Fournier_etal1982 | 250 |  | g | 15000 | g |  |  | 1753.29 | g | [9 empty] | 0.01865762 | 0.001865762 | molal
388 | NaCl_Fo03 |  |  | 1 | 350 | 300 | qtz_NaCl_Fournier_etal1982 | 250 |  | g | 15000 | g |  |  | 1753.29 | g | [9 empty] | 0.01884608 | 0.001884608 | molal
389 | NaCl_Fo04 |  |  | 1 | 350 | 340 | qtz_NaCl_Fournier_etal1982 | 250 |  | g | 15000 | g |  |  | 1753.29 | g | [9 empty] | 0.01924185 | 0.001924185 | molal
390 | NaCl_Fo05 |  |  | 1 | 350 | 400 | qtz_NaCl_Fournier_etal1982 | 250 |  | g | 15000 | g |  |  | 1753.29 | g | [9 empty] | 0.01909108 | 0.001909108 | molal
391 | NaCl_Fo06 |  |  | 1 | 350 | 460 | qtz_NaCl_Fournier_etal1982 | 250 |  | g | 15000 | g |  |  | 1753.29 | g | [9 empty] | 0.01961877 | 0.001961877 | molal
392 | NaCl_Fo07 |  |  | 1 | 350 | 500 | qtz_NaCl_Fournier_etal1982 | 250 |  | g | 15000 | g |  |  | 1753.29 | g | [9 empty] | 0.02024069 | 0.002024069 | molal
393 | NaCl_Fo08 |  |  | 1 | 350 | 180 | qtz_NaCl_Fournier_etal1982 | 250 |  | g | 15000 | g |  |  | 2629.935 | g | [9 empty] | 0.01876894 | 0.001876894 | molal
394 | NaCl_Fo09 |  |  | 1 | 350 | 200 | qtz_NaCl_Fournier_etal1982 | 250 |  | g | 15000 | g |  |  | 2629.935 | g | [9 empty] | 0.01840567 | 0.001840567 | molal
395 | NaCl_Fo10 |  |  | 1 | 350 | 220 | qtz_NaCl_Fournier_etal1982 | 250 |  | g | 15000 | g |  |  | 2629.935 | g | [9 empty] | 0.0190313 | 0.00190313 | molal
396 | NaCl_Fo11 |  |  | 1 | 350 | 260 | qtz_NaCl_Fournier_etal1982 | 250 |  | g | 15000 | g |  |  | 2629.935 | g | [9 empty] | 0.0197982 | 0.00197982 | molal
397 | NaCl_Fo12 |  |  | 1 | 350 | 300 | qtz_NaCl_Fournier_etal1982 | 250 |  | g | 15000 | g |  |  | 2629.935 | g | [9 empty] | 0.01951566 | 0.001951566 | molal
398 | NaCl_Fo13 |  |  | 1 | 350 | 300 | qtz_NaCl_Fournier_etal1982 | 250 |  | g | 15000 | g |  |  | 2629.935 | g | [9 empty] | 0.01995966 | 0.001995966 | molal
399 | NaCl_Fo14 |  |  | 1 | 350 | 380 | qtz_NaCl_Fournier_etal1982 | 250 |  | g | 15000 | g |  |  | 2629.935 | g | [9 empty] | 0.02026238 | 0.002026238 | molal
400 | NaCl_Fo15 |  |  | 1 | 350 | 400 | qtz_NaCl_Fournier_etal1982 | 250 |  | g | 15000 | g |  |  | 2629.935 | g | [9 empty] | 0.02062565 | 0.002062565 | molal
401 | NaCl_Fo16 |  |  | 1 | 350 | 400 | qtz_NaCl_Fournier_etal1982 | 250 |  | g | 15000 | g |  |  | 2629.935 | g | [9 empty] | 0.02098892 | 0.002098892 | molal
402 | NaCl_Fo17 |  |  | 1 | 350 | 430 | qtz_NaCl_Fournier_etal1982 | 250 |  | g | 15000 | g |  |  | 2629.935 | g | [9 empty] | 0.02040365 | 0.002040365 | molal
403 | NaCl_Fo18 |  |  | 1 | 350 | 450 | qtz_NaCl_Fournier_etal1982 | 250 |  | g | 15000 | g |  |  | 2629.935 | g | [9 empty] | 0.02038347 | 0.002038347 | molal
404 | NaCl_Fo19 |  |  | 1 | 350 | 500 | qtz_NaCl_Fournier_etal1982 | 250 |  | g | 15000 | g |  |  | 2629.935 | g | [9 empty] | 0.02106965 | 0.002106965 | molal
405 | NaCl_Fo20 |  |  | 1 | 350 | 525 | qtz_NaCl_Fournier_etal1982 | 250 |  | g | 15000 | g |  |  | 2629.935 | g | [9 empty] | 0.02102928 | 0.002102928 | molal
406 | NaCl_Fo21 |  |  | 1 | 350 | 180 | qtz_NaCl_Fournier_etal1982 | 250 |  | g | 15000 | g |  |  | 3506.58 | g | [9 empty] | 0.01948371 | 0.001948371 | molal
407 | NaCl_Fo22 |  |  | 1 | 350 | 200 | qtz_NaCl_Fournier_etal1982 | 250 |  | g | 15000 | g |  |  | 3506.58 | g | [9 empty] | 0.02004845 | 0.002004845 | molal
408 | NaCl_Fo23 |  |  | 1 | 350 | 215 | qtz_NaCl_Fournier_etal1982 | 250 |  | g | 15000 | g |  |  | 3506.58 | g | [9 empty] | 0.02000501 | 0.002000501 | molal
409 | NaCl_Fo24 |  |  | 1 | 350 | 220 | qtz_NaCl_Fournier_etal1982 | 250 |  | g | 15000 | g |  |  | 3506.58 | g | [9 empty] | 0.01948371 | 0.001948371 | molal
410 | NaCl_Fo25 |  |  | 1 | 350 | 245 | qtz_NaCl_Fournier_etal1982 | 250 |  | g | 15000 | g |  |  | 3506.58 | g | [9 empty] | 0.01983124 | 0.001983124 | molal
411 | NaCl_Fo26 |  |  | 1 | 350 | 260 | qtz_NaCl_Fournier_etal1982 | 250 |  | g | 15000 | g |  |  | 3506.58 | g | [9 empty] | 0.01980952 | 0.001980952 | molal
412 | NaCl_Fo27 |  |  | 1 | 350 | 300 | qtz_NaCl_Fournier_etal1982 | 250 |  | g | 15000 | g |  |  | 3506.58 | g | [9 empty] | 0.02013533 | 0.002013533 | molal
413 | NaCl_Fo28 |  |  | 1 | 350 | 300 | qtz_NaCl_Fournier_etal1982 | 250 |  | g | 15000 | g |  |  | 3506.58 | g | [9 empty] | 0.02039599 | 0.002039599 | molal
414 | NaCl_Fo29 |  |  | 1 | 350 | 320 | qtz_NaCl_Fournier_etal1982 | 250 |  | g | 15000 | g |  |  | 3506.58 | g | [9 empty] | 0.02074352 | 0.002074352 | molal
415 | NaCl_Fo30 |  |  | 1 | 350 | 320 | qtz_NaCl_Fournier_etal1982 | 250 |  | g | 15000 | g |  |  | 3506.58 | g | [9 empty] | 0.0202005 | 0.00202005 | molal
416 | NaCl_Fo31 |  |  | 1 | 350 | 400 | qtz_NaCl_Fournier_etal1982 | 250 |  | g | 15000 | g |  |  | 3506.58 | g | [9 empty] | 0.02100417 | 0.002100417 | molal
417 | NaCl_Fo32 |  |  | 1 | 350 | 400 | qtz_NaCl_Fournier_etal1982 | 250 |  | g | 15000 | g |  |  | 3506.58 | g | [9 empty] | 0.02085213 | 0.002085213 | molal
418 | NaCl_Fo33 |  |  | 1 | 350 | 480 | qtz_NaCl_Fournier_etal1982 | 250 |  | g | 15000 | g |  |  | 3506.58 | g | [9 empty] | 0.02091729 | 0.002091729 | molal
419 | NaCl_Fo34 |  |  | 1 | 350 | 500 | qtz_NaCl_Fournier_etal1982 | 250 |  | g | 15000 | g |  |  | 3506.58 | g | [9 empty] | 0.02156892 | 0.002156892 | molal
420 | NaCl_Fo35 |  |  | 1 | 350 | 500 | qtz_NaCl_Fournier_etal1982 | 250 |  | g | 15000 | g |  |  | 3506.58 | g | [9 empty] | 0.02139515 | 0.002139515 | molal
421 | Fo01 |  |  | 1 | 350 | 165 | qtz_Fournier_etal1992 | 250 |  | g | 15000 | g | [13 empty] | 0.01221615 | 0.001221615 | molal
422 | Fo02 |  |  | 1 | 350 | 200 | qtz_Fournier_etal1992 | 250 |  | g | 15000 | g | [13 empty] | 0.01339782 | 0.001339782 | molal
423 | Fo03 |  |  | 1 | 350 | 300 | qtz_Fournier_etal1992 | 250 |  | g | 15000 | g | [13 empty] | 0.01547823 | 0.001547823 | molal
424 | Fo04 |  |  | 1 | 350 | 400 | qtz_Fournier_etal1992 | 250 |  | g | 15000 | g | [13 empty] | 0.01690955 | 0.001690955 | molal
425 | Fo05 |  |  | 1 | 350 | 500 | qtz_Fournier_etal1992 | 250 |  | g | 15000 | g | [13 empty] | 0.01804129 | 0.001804129 | molal
426 | NaCl_AB01 |  |  | 1 | 600 | 3000 | qtz_NaCl_Anderson&Burnham1967 | 100 |  | g | 1000 | g |  |  | 52.9844238 | g | [9 empty] | 0.1717458 | 0.01717458 | molal
427 | KCl_AB01 |  |  | 1 | 600 | 3000 | qtz_KCl_Anderson&Burnham1967 | 100 |  | g | 1000 | g |  |  | 52.6332178 | g | [9 empty] | 0.1769444 | 0.01769444 | molal
428 | KCl_AB02 |  |  | 1 | 600 | 3000 | qtz_KCl_Anderson&Burnham1967 | 100 |  | g | 1000 | g |  |  | 52.6332178 | g | [9 empty] | 0.1734405 | 0.01734405 | molal
429 | KCl_AB03 |  |  | 1 | 600 | 3000 | qtz_KCl_Anderson&Burnham1967 | 100 |  | g | 1000 | g |  |  | 52.6332178 | g | [9 empty] | 0.1769444 | 0.01769444 | molal
430 | KCl_AB04 |  |  | 1 | 600 | 3000 | qtz_KCl_Anderson&Burnham1967 | 100 |  | g | 1000 | g |  |  | 361.2755998 | g | [9 empty] | 0.240154 | 0.0240154 | molal
431 | KCl_AB05 |  |  | 1 | 600 | 3000 | qtz_KCl_Anderson&Burnham1967 | 100 |  | g | 1000 | g |  |  | 361.2755998 | g | [9 empty] | 0.2242948 | 0.02242948 | molal
432 | KCl_AB06 |  |  | 1 | 700 | 4000 | qtz_KCl_Anderson&Burnham1967 | 100 |  | g | 1000 | g |  |  | 52.6332178 | g | [9 empty] | 0.3521368 | 0.03521368 | molal
433 | KCl_AB07 |  |  | 1 | 700 | 4000 | qtz_KCl_Anderson&Burnham1967 | 100 |  | g | 1000 | g |  |  | 52.6332178 | g | [9 empty] | 0.3573925 | 0.03573925 | molal
434 | KCl_AB08 |  |  | 1 | 700 | 4000 | qtz_KCl_Anderson&Burnham1967 | 100 |  | g | 1000 | g |  |  | 340.7739923 | g | [9 empty] | 0.4061298 | 0.04061298 | molal
435 | KCl_AB09 |  |  | 1 | 700 | 4000 | qtz_KCl_Anderson&Burnham1967 | 100 |  | g | 1000 | g |  |  | 340.7739923 | g | [9 empty] | 0.4061298 | 0.04061298 | molal
436 | KCl_AB10 |  |  | 1 | 800 | 3000 | qtz_KCl_Anderson&Burnham1967 | 100 |  | g | 1000 | g |  |  | 52.6332178 | g | [9 empty] | 0.5483523 | 0.05483523 | molal
437 | HCl_AB01 |  |  | 1 | 600 | 3000 | qtz_HCl_Anderson&Burnham1967 | 100 |  | g | 1000 | g | 4.4117931 | g | [11 empty] | 0.1671668 | 0.01671668 | molal
438 | HCl_AB02 |  |  | 1 | 600 | 3000 | qtz_HCl_Anderson&Burnham1967 | 100 |  | g | 1000 | g | 4.4117931 | g | [11 empty] | 0.1504502 | 0.01504502 | molal
439 | HCl_AB03 |  |  | 1 | 600 | 3000 | qtz_HCl_Anderson&Burnham1967 | 100 |  | g | 1000 | g | 253.2223395 | g | [11 empty] | 0.1293174 | 0.01293174 | molal
440 | HCl_AB04 |  |  | 1 | 600 | 3000 | qtz_HCl_Anderson&Burnham1967 | 100 |  | g | 1000 | g | 253.2223395 | g | [11 empty] | 0.1314032 | 0.01314032 | molal
441 | Adc01 |  |  | 1 | 400 | 1000 | qtz_Adcock1985 | 100 |  | g | 1000 | g | [13 empty] | 0.033380214 | 0.0033380214 | molal