## SOL
id | sample | comment | sT | sP | expdataset | comp.Nit | unit | comp.C | unit | comp.O | unit | comp.H2O | unit | comp.Eu(OH)3 | unit | comp.NaClO4 | unit | comp.HClO4 | unit | comp.NaOH | unit | comp.Clai | unit | comp.Essi | unit | comp.Esvi | unit | comp.Eswi | unit | comp.Na | unit | phase.aq_gen.pH | phase.aq_gen.Rd | error | unit
1 | Eu_air01 | air | 25 | 1 | Eu_Illite_air | 547.29517 | mol | 0.12475702 | mol | 145.79937 | mol | 992.801 | g | 1e-09 | mol | 0.1 | mol | 1e-08 | mol | 1e-06 | mol | 0.000225 | mol | 2e-06 | mol | 4e-05 | mol | 4e-05 | mol | 0.000225 | mol | 3.85 | 3.327859 | 0.2 | ml/g
2 | Eu_air02 | air | 25 | 1 | Eu_Illite_air | 547.29517 | mol | 0.12475702 | mol | 145.79937 | mol | 992.801 | g | 1e-09 | mol | 0.1 | mol | 1e-08 | mol | 1e-06 | mol | 0.000225 | mol | 2e-06 | mol | 4e-05 | mol | 4e-05 | mol | 0.000225 | mol | 4.73 | 3.549254 | 0.2 | ml/g
3 | Eu_air03 | air | 25 | 1 | Eu_Illite_air | 547.29517 | mol | 0.12475702 | mol | 145.79937 | mol | 992.801 | g | 1e-09 | mol | 0.1 | mol | 1e-08 | mol | 1e-06 | mol | 0.000225 | mol | 2e-06 | mol | 4e-05 | mol | 4e-05 | mol | 0.000225 | mol | 5.49 | 3.83147 | 0.2 | ml/g
4 | Eu_air04 | air | 25 | 1 | Eu_Illite_air | 547.29517 | mol | 0.12475702 | mol | 145.79937 | mol | 992.801 | g | 1e-09 | mol | 0.1 | mol | 1e-08 | mol | 1e-06 | mol | 0.000225 | mol | 2e-06 | mol | 4e-05 | mol | 4e-05 | mol | 0.000225 | mol | 5.92 | 4.043234 | 0.2 | ml/g
5 | Eu_air05 | air | 25 | 1 | Eu_Illite_air | 547.29517 | mol | 0.12475702 | mol | 145.79937 | mol | 992.801 | g | 1e-09 | mol | 0.1 | mol | 1e-08 | mol | 1e-06 | mol | 0.000225 | mol | 2e-06 | mol | 4e-05 | mol | 4e-05 | mol | 0.000225 | mol | 6.42 | 4.479815 | 0.2 | ml/g
6 | Eu_air06 | air | 25 | 1 | Eu_Illite_air | 547.29517 | mol | 0.12475702 | mol | 145.79937 | mol | 992.801 | g | 1e-09 | mol | 0.1 | mol | 1e-08 | mol | 1e-06 | mol | 0.000225 | mol | 2e-06 | mol | 4e-05 | mol | 4e-05 | mol | 0.000225 | mol | 6.97 | 4.970457 | 0.2 | ml/g
7 | Eu_air07 | air | 25 | 1 | Eu_Illite_air | 547.29517 | mol | 0.12475702 | mol | 145.79937 | mol | 992.801 | g | 1e-09 | mol | 0.1 | mol | 1e-08 | mol | 1e-06 | mol | 0.000225 | mol | 2e-06 | mol | 4e-05 | mol | 4e-05 | mol | 0.000225 | mol | 7.4 | 5.256672 | 0.2 | ml/g
8 | Eu_air08 | air | 25 | 1 | Eu_Illite_air | 547.29517 | mol | 0.12475702 | mol | 145.79937 | mol | 992.801 | g | 1e-09 | mol | 0.1 | mol | 1e-08 | mol | 1e-06 | mol | 0.000225 | mol | 2e-06 | mol | 4e-05 | mol | 4e-05 | mol | 0.000225 | mol | 7.93 | 5.464413 | 0.2 | ml/g
9 | Eu_air09 | air | 25 | 1 | Eu_Illite_air | 547.29517 | mol | 0.12475702 | mol | 145.79937 | mol | 992.801 | g | 1e-09 | mol | 0.1 | mol | 1e-08 | mol | 1e-06 | mol | 0.000225 | mol | 2e-06 | mol | 4e-05 | mol | 4e-05 | mol | 0.000225 | mol | 8.57 | 5.319841 | 0.2 | ml/g
10 | Eu_air10 | air | 25 | 1 | Eu_Illite_air | 547.29517 | mol | 0.12475702 | mol | 145.79937 | mol | 992.801 | g | 1e-09 | mol | 0.1 | mol | 1e-08 | mol | 1e-06 | mol | 0.000225 | mol | 2e-06 | mol | 4e-05 | mol | 4e-05 | mol | 0.000225 | mol | 9.18 | 4.46642 | 0.2 | ml/g
11 | Eu_air11 | air | 25 | 1 | Eu_Illite_air | 547.29517 | mol | 0.12475702 | mol | 145.79937 | mol | 992.801 | g | 1e-09 | mol | 0.1 | mol | 1e-08 | mol | 1e-06 | mol | 0.000225 | mol | 2e-06 | mol | 4e-05 | mol | 4e-05 | mol | 0.000225 | mol | 9.7 | 3.544521 | 0.2 | ml/g
12 | Eu_air12 | air | 25 | 1 | Eu_Illite_air | 547.29517 | mol | 0.12475702 | mol | 145.79937 | mol | 992.801 | g | 1e-09 | mol | 0.1 | mol | 1e-08 | mol | 1e-06 | mol | 0.000225 | mol | 2e-06 | mol | 4e-05 | mol | 4e-05 | mol | 0.000225 | mol | 10.31 | 2.225974 | 0.2 | ml/g
13 | Eu_air13 | air | 25 | 1 | Eu_Illite_air | 547.29517 | mol | 0.12475702 | mol | 145.79937 | mol | 992.801 | g | 1e-09 | mol | 0.1 | mol | 1e-08 | mol | 1e-06 | mol | 0.000225 | mol | 2e-06 | mol | 4e-05 | mol | 4e-05 | mol | 0.000225 | mol | 3.84 | 3.315908 | 0.2 | ml/g
14 | Eu_air14 | air | 25 | 1 | Eu_Illite_air | 547.29517 | mol | 0.12475702 | mol | 145.79937 | mol | 992.801 | g | 1e-09 | mol | 0.1 | mol | 1e-08 | mol | 1e-06 | mol | 0.000225 | mol | 2e-06 | mol | 4e-05 | mol | 4e-05 | mol | 0.000225 | mol | 4.85 | 3.564923 | 0.2 | ml/g
15 | Eu_air15 | air | 25 | 1 | Eu_Illite_air | 547.29517 | mol | 0.12475702 | mol | 145.79937 | mol | 992.801 | g | 1e-09 | mol | 0.1 | mol | 1e-08 | mol | 1e-06 | mol | 0.000225 | mol | 2e-06 | mol | 4e-05 | mol | 4e-05 | mol | 0.000225 | mol | 5.48 | 3.833903 | 0.2 | ml/g
16 | Eu_air16 | air | 25 | 1 | Eu_Illite_air | 547.29517 | mol | 0.12475702 | mol | 145.79937 | mol | 992.801 | g | 1e-09 | mol | 0.1 | mol | 1e-08 | mol | 1e-06 | mol | 0.000225 | mol | 2e-06 | mol | 4e-05 | mol | 4e-05 | mol | 0.000225 | mol | 5.93 | 4.036053 | 0.2 | ml/g
17 | Eu_air17 | air | 25 | 1 | Eu_Illite_air | 547.29517 | mol | 0.12475702 | mol | 145.79937 | mol | 992.801 | g | 1e-09 | mol | 0.1 | mol | 1e-08 | mol | 1e-06 | mol | 0.000225 | mol | 2e-06 | mol | 4e-05 | mol | 4e-05 | mol | 0.000225 | mol | 6.43 | 4.476195 | 0.2 | ml/g
18 | Eu_air18 | air | 25 | 1 | Eu_Illite_air | 547.29517 | mol | 0.12475702 | mol | 145.79937 | mol | 992.801 | g | 1e-09 | mol | 0.1 | mol | 1e-08 | mol | 1e-06 | mol | 0.000225 | mol | 2e-06 | mol | 4e-05 | mol | 4e-05 | mol | 0.000225 | mol | 6.95 | 4.990089 | 0.2 | ml/g
19 | Eu_air19 | air | 25 | 1 | Eu_Illite_air | 547.29517 | mol | 0.12475702 | mol | 145.79937 | mol | 992.801 | g | 1e-09 | mol | 0.1 | mol | 1e-08 | mol | 1e-06 | mol | 0.000225 | mol | 2e-06 | mol | 4e-05 | mol | 4e-05 | mol | 0.000225 | mol | 7.41 | 5.231613 | 0.2 | ml/g
20 | Eu_air20 | air | 25 | 1 | Eu_Illite_air | 547.29517 | mol | 0.12475702 | mol | 145.79937 | mol | 992.801 | g | 1e-09 | mol | 0.1 | mol | 1e-08 | mol | 1e-06 | mol | 0.000225 | mol | 2e-06 | mol | 4e-05 | mol | 4e-05 | mol | 0.000225 | mol | 7.92 | 5.36406 | 0.2 | ml/g
21 | Eu_air21 | air | 25 | 1 | Eu_Illite_air | 547.29517 | mol | 0.12475702 | mol | 145.79937 | mol | 992.801 | g | 1e-09 | mol | 0.1 | mol | 1e-08 | mol | 1e-06 | mol | 0.000225 | mol | 2e-06 | mol | 4e-05 | mol | 4e-05 | mol | 0.000225 | mol | 8.5 | 5.315832 | 0.2 | ml/g
22 | Eu_air22 | air | 25 | 1 | Eu_Illite_air | 547.29517 | mol | 0.12475702 | mol | 145.79937 | mol | 992.801 | g | 1e-09 | mol | 0.1 | mol | 1e-08 | mol | 1e-06 | mol | 0.000225 | mol | 2e-06 | mol | 4e-05 | mol | 4e-05 | mol | 0.000225 | mol | 9.19 | 4.479733 | 0.2 | ml/g
23 | Eu_air23 | air | 25 | 1 | Eu_Illite_air | 547.29517 | mol | 0.12475702 | mol | 145.79937 | mol | 992.801 | g | 1e-09 | mol | 0.1 | mol | 1e-08 | mol | 1e-06 | mol | 0.000225 | mol | 2e-06 | mol | 4e-05 | mol | 4e-05 | mol | 0.000225 | mol | 9.69 | 3.54776 | 0.2 | ml/g
24 | Eu_air24 | air | 25 | 1 | Eu_Illite_air | 547.29517 | mol | 0.12475702 | mol | 145.79937 | mol | 992.801 | g | 1e-09 | mol | 0.1 | mol | 1e-08 | mol | 1e-06 | mol | 0.000225 | mol | 2e-06 | mol | 4e-05 | mol | 4e-05 | mol | 0.000225 | mol | 10.3 | 2.238293 | 0.2 | ml/g
25 | Eu_air25 | air | 25 | 1 | Eu_Illite_air | 547.29517 | mol | 0.12475702 | mol | 145.79937 | mol | 992.801 | g | 1e-09 | mol | 0.1 | mol | 1e-08 | mol | 1e-06 | mol | 0.000225 | mol | 2e-06 | mol | 4e-05 | mol | 4e-05 | mol | 0.000225 | mol | 3.86 | 3.320372 | 0.2 | ml/g
26 | Eu_air26 | air | 25 | 1 | Eu_Illite_air | 547.29517 | mol | 0.12475702 | mol | 145.79937 | mol | 992.801 | g | 1e-09 | mol | 0.1 | mol | 1e-08 | mol | 1e-06 | mol | 0.000225 | mol | 2e-06 | mol | 4e-05 | mol | 4e-05 | mol | 0.000225 | mol | 4.75 | 3.538608 | 0.2 | ml/g
27 | Eu_air27 | air | 25 | 1 | Eu_Illite_air | 547.29517 | mol | 0.12475702 | mol | 145.79937 | mol | 992.801 | g | 1e-09 | mol | 0.1 | mol | 1e-08 | mol | 1e-06 | mol | 0.000225 | mol | 2e-06 | mol | 4e-05 | mol | 4e-05 | mol | 0.000225 | mol | 5.48 | 3.815197 | 0.2 | ml/g
28 | Eu_air28 | air | 25 | 1 | Eu_Illite_air | 547.29517 | mol | 0.12475702 | mol | 145.79937 | mol | 992.801 | g | 1e-09 | mol | 0.1 | mol | 1e-08 | mol | 1e-06 | mol | 0.000225 | mol | 2e-06 | mol | 4e-05 | mol | 4e-05 | mol | 0.000225 | mol | 5.93 | 4.04425 | 0.2 | ml/g
29 | Eu_air29 | air | 25 | 1 | Eu_Illite_air | 547.29517 | mol | 0.12475702 | mol | 145.79937 | mol | 992.801 | g | 1e-09 | mol | 0.1 | mol | 1e-08 | mol | 1e-06 | mol | 0.000225 | mol | 2e-06 | mol | 4e-05 | mol | 4e-05 | mol | 0.000225 | mol | 6.42 | 4.461445 | 0.2 | ml/g
30 | Eu_air30 | air | 25 | 1 | Eu_Illite_air | 547.29517 | mol | 0.12475702 | mol | 145.79937 | mol | 992.801 | g | 1e-09 | mol | 0.1 | mol | 1e-08 | mol | 1e-06 | mol | 0.000225 | mol | 2e-06 | mol | 4e-05 | mol | 4e-05 | mol | 0.000225 | mol | 6.94 | 4.977368 | 0.2 | ml/g
31 | Eu_air31 | air | 25 | 1 | Eu_Illite_air | 547.29517 | mol | 0.12475702 | mol | 145.79937 | mol | 992.801 | g | 1e-09 | mol | 0.1 | mol | 1e-08 | mol | 1e-06 | mol | 0.000225 | mol | 2e-06 | mol | 4e-05 | mol | 4e-05 | mol | 0.000225 | mol | 7.41 | 5.190672 | 0.2 | ml/g
32 | Eu_air32 | air | 25 | 1 | Eu_Illite_air | 547.29517 | mol | 0.12475702 | mol | 145.79937 | mol | 992.801 | g | 1e-09 | mol | 0.1 | mol | 1e-08 | mol | 1e-06 | mol | 0.000225 | mol | 2e-06 | mol | 4e-05 | mol | 4e-05 | mol | 0.000225 | mol | 7.92 | 5.470697 | 0.2 | ml/g
33 | Eu_air33 | air | 25 | 1 | Eu_Illite_air | 547.29517 | mol | 0.12475702 | mol | 145.79937 | mol | 992.801 | g | 1e-09 | mol | 0.1 | mol | 1e-08 | mol | 1e-06 | mol | 0.000225 | mol | 2e-06 | mol | 4e-05 | mol | 4e-05 | mol | 0.000225 | mol | 8.51 | 5.279769 | 0.2 | ml/g
34 | Eu_air34 | air | 25 | 1 | Eu_Illite_air | 547.29517 | mol | 0.12475702 | mol | 145.79937 | mol | 992.801 | g | 1e-09 | mol | 0.1 | mol | 1e-08 | mol | 1e-06 | mol | 0.000225 | mol | 2e-06 | mol | 4e-05 | mol | 4e-05 | mol | 0.000225 | mol | 9.18 | 4.471448 | 0.2 | ml/g
35 | Eu_air35 | air | 25 | 1 | Eu_Illite_air | 547.29517 | mol | 0.12475702 | mol | 145.79937 | mol | 992.801 | g | 1e-09 | mol | 0.1 | mol | 1e-08 | mol | 1e-06 | mol | 0.000225 | mol | 2e-06 | mol | 4e-05 | mol | 4e-05 | mol | 0.000225 | mol | 9.69 | 3.548548 | 0.2 | ml/g
36 | Eu_air36 | air | 25 | 1 | Eu_Illite_air | 547.29517 | mol | 0.12475702 | mol | 145.79937 | mol | 992.801 | g | 1e-09 | mol | 0.1 | mol | 1e-08 | mol | 1e-06 | mol | 0.000225 | mol | 2e-06 | mol | 4e-05 | mol | 4e-05 | mol | 0.000225 | mol | 10.29 | 2.240061 | 0.2 | ml/g
STOP

## Raw Data
Sorption of Eu on Illite du Puy
no CO3
pCO2 = 10-3.5
| pH | log Rd | pH | log Rd
|  | (ml/g) |  | (ml/g)
| 2.54 | 2.766521 | 3.85 | 3.327859
| 2.55 | 2.761898 | 4.73 | 3.549254
| 2.55 | 2.776225 | 5.49 | 3.83147
| 3.86 | 3.283435 | 5.92 | 4.043234
| 3.87 | 3.288369 | 6.42 | 4.479815
| 3.85 | 3.287168 | 6.97 | 4.970457
| 4.57 | 3.521627 | 7.4 | 5.256672
| 4.58 | 3.513748 | 7.93 | 5.464413
| 4.61 | 3.499891 | 8.57 | 5.319841
| 5.5 | 3.812354 | 9.18 | 4.46642
| 5.48 | 3.886749 | 9.7 | 3.544521
| 5.48 | 3.814119 | 10.31 | 2.225974
| 5.91 | 4.149822 | 3.84 | 3.315908
| 5.92 | 4.09326 | 4.85 | 3.564923
| 5.93 | 4.049011 | 5.48 | 3.833903
| 6.48 | 4.516858 | 5.93 | 4.036053
| 6.46 | 4.46782 | 6.43 | 4.476195
| 6.45 | 4.513198 | 6.95 | 4.990089
| 6.93 | 4.953137 | 7.41 | 5.231613
| 6.92 | 4.898474 | 7.92 | 5.36406
| 6.92 | 4.974487 | 8.5 | 5.315832
| 7.4 | 5.161743 | 9.19 | 4.479733
| 7.39 | 5.096361 | 9.69 | 3.54776
| 7.36 | 5.464996 | 10.3 | 2.238293
| 7.84 | 5.206791 | 3.86 | 3.320372
| 7.82 | 5.523494 | 4.75 | 3.538608
| 7.84 | 5.281971 | 5.48 | 3.815197
| 8.32 | 5.90561 | 5.93 | 4.04425
| 8.32 | 5.364429 | 6.42 | 4.461445
| 8.33 | 5.926809 | 6.94 | 4.977368
| 8.84 | 5.606082 | 7.41 | 5.190672
| 8.85 | 5.418206 | 7.92 | 5.470697
| 9.32 | 5.417852 | 8.51 | 5.279769
| 9.34 | 5.796162 | 9.18 | 4.471448
| 9.34 | 5.581201 | 9.69 | 3.548548
| 10.76 | 5.384314 | 10.29 | 2.240061
| 10.78 | 5.487623
| 10.78 | 5.446015