## Sheet1
id | sample | comment | type | sT | sP | expdataset | comp.SiO2 | error | unit | comp.H2O | unit | comp.Ca(OH)2 | unit | phase.aq_gen.pH | error | unit | phase.aq_gen.Si | error | unit | phase.aq_gen.Ca | error | unit | phase.CSH.pQnt | unit | phase.CSH.Si | unit | phase.CSH.Ca | error | unit | phase.aq_gen.sSiO2- | error | unit
1 | CH04_1 |  |  | 22 | 1 | CH04 | 10 |  | g | 1000 | g | 36.99436 | g |  |  |  | 0.0489 |  | molal | 20.83 |  | molal | 3 | mol | 1.000001 | mol | 1.5 | 0.05 | mol
2 | CH04_2 |  |  | 100 | 1 | CH04 | 10 |  | g | 1000 | g | 36.87105 | g |  |  |  | 0.0415 |  | molal | 20.59 | 0.1 | molal | 2.99 | mol | 1 | mol | 1.5 | 0.05 | mol | 0.1 | 0.01 | molal
3 | CH04_3 |  |  | 22 | 1 | CH04 | 10 |  | g | 1000 | g | 32.55504 | g |  |  |  | 0.0471 |  | molal | 19.22 |  | molal | 2.64 | mol | 1 | mol | 1.5 | 0.05 | mol
4 | CH04_4 |  |  | 22 | 1 | xxx | 10 |  | g | 1000 | g | 29.84212 | g | 12.49 | 0.02 | -loga | 0.0457 |  | molal | 18.59 |  | molal | 2.42 | mol | 1 | mol | 1.5 | 0.05 | mol
5 | CH04_5 |  |  | 22 | 1 | xxx | 10 |  | g | 1000 | g | 23.05982 | g | 12.43 | 0.02 | -loga | 0.0511 |  | molal | 15.86 |  | molal | 1.87 | mol | 1 | mol | 1.5 | 0.05 | mol
6 | CH04_6 |  |  | 22 | 1 | xxx | 10 |  | g | 1000 | g | 22.31993 | g |  |  |  | 0.0593 |  | molal | 15.22 |  | molal | 1.81 | mol | 1 | mol | 1.5 | 0.05 | mol
7 | CH04_7 |  |  | 22 | 1 | xxx | 10 |  | g | 1000 | g | 21.58005 | g |  |  |  | 0.0593 |  | molal | 13.57 |  | molal | 1.75 | mol | 1 | mol | 1.5 | 0.05 | mol
8 | CH04_8 |  |  | 22 | 1 | xxx | 10 |  | g | 1000 | g | 12.94803 | g | 11.69 | 0.02 | -loga | 0.1507 |  | molal | 3.17 |  | molal | 1.05 | mol | 1 | mol | 1.05 | 0.05 | mol
9 | CH04_9 |  |  | 22 | 1 | xxx | 10 |  | g | 1000 | g | 17.26404 | g | 12.21 | 0.02 | -loga | 0.0664 |  | molal | 8.59 |  | molal | 1.4 | mol | 1 | mol | 1.4 | 0.05 | mol
10 | CH04_10 |  |  | 22 | 1 | xxx | 10 |  | g | 1000 | g | 15.66095 | g | 12.12 | 0.03 | -loga | 0.0664 |  | molal | 7.2 |  | molal | 1.27 | mol | 1 | mol | 1.27 | 0.05 | mol
11 | CH04_11 |  |  | 22 | 1 | xxx | 10 |  | g | 1000 | g | 13.07134 | g | 11.79 | 0.03 | -loga | 0.1643 |  | molal | 3.37 |  | molal | 1.06 | mol | 1 | mol | 1.06 | 0.05 | mol
12 | CH04_12 |  |  | 22 | 1 | xxx | 10 |  | g | 1000 | g | 10.97499 | g | 11.16 | 0.03 | -loga | 0.6353 |  | molal | 1.73 |  | molal | 0.89 | mol | 1 | mol | 0.89 | 0.05 | mol
13 | CH04_13 |  |  | 22 | 1 | xxx | 10 |  | g | 1000 | g | 9.125276 | g | 10.13 | 0.03 | -loga | 2.3036 |  | molal | 1.27 |  | molal | 0.74 | mol | 1 | mol | 0.74 | 0.05 | mol
14 | CH04_14 |  |  | 22 | 1 | xxx | 10 |  | g | 1000 | g | 7.645502 | g | 9.97 | 0.03 | -loga | 2.8907 |  | molal | 0.95 |  | molal | 0.62 | mol | 1 | mol | 0.62 | 0.05 | mol
15 | CH04_15 |  |  | 22 | 1 | xxx | 10 |  | g | 1000 | g | 1.35646 | g | 9.53 | 0.03 | -loga | 2.5657 |  | molal | 0.3 |  | molal | 0.11 | mol | 1 | mol | 0.11 | 0.05 | mol
16 | CH04_16 |  |  | 22 | 1 | xxx | 10 |  | g | 1000 | g | 13.31797 | g | 11.63 | 0.03 | -loga | 0.2711 |  | molal | 2.37 |  | molal | 1.08 | mol | 1 | mol | 1.08 | 0.05 | mol
17 | CH04_17 |  |  | 22 | 1 | xxx | 10 |  | g | 1000 | g | 15.04437 | g | 11.97 | 0.03 | -loga | 0.0936 |  | molal | 4.81 |  | molal | 1.22 | mol | 1 | mol | 1.22 | 0.05 | mol
18 | CH04_18 |  |  | 22 | 1 | xxx | 10 |  | g | 1000 | g | 16.40083 | g | 12.15 | 0.03 | -loga | 0.0821 |  | molal | 7.36 |  | molal | 1.33 | mol | 1 | mol | 1.33 | 0.05 | mol
19 | CH04_19 |  |  | 22 | 1 | xxx | 10 |  | g | 1000 | g | 17.88061 | g | 12.1 | 0.03 | -loga | 0.0693 |  | molal | 8.31 |  | molal | 1.45 | mol | 1 | mol | 1.45 | 0.05 | mol
20 | CH04_20 |  |  | 22 | 1 | xxx | 10 |  | g | 1000 | g | 19.4837 | g | 12.25 | 0.03 | -loga | 0.0525 |  | molal | 13.08 |  | molal | 1.58 | mol | 1 | mol | 1.5 | 0.05 | mol
21 | CH04_21 |  |  | 22 | 1 | xxx | 10 |  | g | 1000 | g | 20.96347 | g |  |  |  | 0.0411 |  | molal | 15.9 |  | molal | 1.7 | mol | 1 | mol | 1.5 | 0.05 | mol
22 | CH04_22 |  |  | 22 | 1 | xxx | 10 |  | g | 1000 | g | 23.05982 | g | 12.46 | 0.03 | -loga | 0.0415 |  | molal | 20.59 |  | molal | 1.87 | mol | 1 | mol | 1.5 | 0.05 | mol
23 | CH04_23 |  |  | 22 | 1 | xxx | 10 |  | g | 1000 | g | 18.25055 | g | 12.37 | 0.03 | -loga | 0.0159 |  | molal | 19.27 |  | molal | 1.48 | mol | 1 | mol | 1.48 | 0.05 | mol
24 | CH04_24 |  |  | 22 | 1 | xxx | 10 |  | g | 1000 | g | 17.75729 | g | 12.16 | 0.03 | -loga | 0.0159 |  | molal | 17.82 |  | molal | 1.44 | mol | 1 | mol | 1.44 | 0.05 | mol
25 | CH04_25 |  |  | 22 | 1 | xxx | 10 |  | g | 1000 | g | 16.15421 | g | 11.88 | 0.03 | -loga | 0.0204 |  | molal | 9.96 |  | molal | 1.31 | mol | 1 | mol | 1.31 | 0.05 | mol
26 | CH04_26 |  |  | 22 | 1 | xxx | 10 |  | g | 1000 | g | 14.79775 | g | 11.7 | 0.03 | -loga | 0.0441 |  | molal | 5.08 |  | molal | 1.2 | mol | 1 | mol | 1.2 | 0.05 | mol
27 | CH04_27 |  |  | 22 | 1 | xxx | 10 |  | g | 1000 | g | 12.7014 | g | 11.46 | 0.03 | -loga | 0.0973 |  | molal | 3.7 |  | molal | 1.03 | mol | 1 | mol | 1.03 | 0.05 | mol
28 | CH04_28 |  |  | 22 | 1 | xxx | 10 |  | g | 1000 | g | 12.94803 | g | 11.56 | 0.03 | -loga | 0.144 |  | molal | 3.04 |  | molal | 1.05 | mol | 1 | mol | 1.05 | 0.05 | mol
29 | CH04_29 |  |  | 22 | 1 | xxx | 10 |  | g | 1000 | g | 11.34494 | g | 11.16 | 0.03 | -loga | 0.4216 |  | molal | 1.66 |  | molal | 0.92 | mol | 1 | mol | 0.92 | 0.05 | mol
30 | CH04_30 |  |  | 22 | 1 | xxx | 10 |  | g | 1000 | g | 16.64746 | g | 12.33 | 0.03 | -loga | 0.0166 |  | molal | 13.85 |  | molal | 1.35 | mol | 1 | mol | 1.35 | 0.05 | mol
31 | CH04_31 |  |  | 22 | 1 | xxx | 10 |  | g | 1000 | g | 15.78426 | g | 12.07 | 0.03 | -loga | 0.0324 |  | molal | 7.37 |  | molal | 1.28 | mol | 1 | mol | 1.28 | 0.05 | mol
32 | CH04_32 |  |  | 22 | 1 | xxx | 10 |  | g | 1000 | g | 15.53763 | g | 12.03 | 0.03 | -loga | 0.0419 |  | molal | 6.09 |  | molal | 1.26 | mol | 1 | mol | 1.26 | 0.05 | mol
33 | CH04D_1 |  |  | 22 | 1 | CH04D | 10 |  | g | 1000 | g | 18.25055 | g | 12.37 | 0.03 | -loga | 0.0168 |  | molal | 19.27 |  | molal | 1.48 | mol | 1 | mol | 1.48 | 0.05 | mol
34 | CH04D_2 |  |  | 22 | 1 | CH04D | 10 |  | g | 1000 | g | 17.26404 | g |  |  |  | 0.0132 |  | molal | 19.18 |  | molal | 1.4 | mol | 1 | mol | 1.4 | 0.05 | mol
35 | CH04D_3 |  |  | 500 | 1 | CH04D | 10 |  | g | 1000 | g | 17.75729 | g | 12.16 | 0.03 | -loga | 0.0159 |  | molal | 17.82 |  | molal | 1.44 | mol | 1 | mol | 1.44 | 0.05 | mol
36 | CH04D_4 |  |  | 1300 | 1 | CH04D | 10 |  | g | 1000 | g | 16.15421 | g | 11.88 | 0.03 | -loga | 0.0204 |  | molal | 9.96 |  | molal | 1.31 | mol | 1 | mol | 1.31 | 0.05 | mol
37 | CH04D_5 |  |  | 22 | 1 | xxy | 10 |  | g | 1000 | g | 14.79775 | g | 11.7 | 0.03 | -loga | 0.0441 |  | molal | 5.08 |  | molal | 1.2 | mol | 1 | mol | 1.2 | 0.05 | mol
38 | CH04D_6 |  |  | 22 | 1 | xxy | 10 |  | g | 1000 | g | 17.26404 | g |  |  |  | 0.0849 |  | molal | 3.13 |  | molal | 1.4 | mol | 1 | mol | 1.4 | 0.05 | mol
39 | CH04D_7 |  |  | 22 | 1 | xxy | 10 |  | g | 1000 | g | 12.7014 | g | 11.46 | 0.03 | -loga | 0.0973 |  | molal | 2.7 |  | molal | 1.03 | mol | 1 | mol | 1.03 | 0.05 | mol
40 | CH04D_8 |  |  | 22 | 1 | xxy | 10 |  | g | 1000 | g | 12.94803 | g | 11.56 | 0.03 | -loga | 0.144 |  | molal | 2.03 |  | molal | 1.05 | mol | 1 | mol | 1.05 | 0.05 | mol
41 | CH04D_9 |  |  | 22 | 1 | xxy | 10 |  | g | 1000 | g | 11.34494 | g | 11.16 | 0.03 | -loga | 0.4216 |  | molal | 1.66 |  | molal | 0.92 | mol | 1 | mol | 0.92 | 0.05 | mol
42 | CH04D_10 |  |  | 22 | 1 | xxy | 10 |  | g | 1000 | g | 12.7014 | g |  |  |  | 0.2204 |  | molal | 1.41 |  | molal | 1.03 | mol | 1 | mol | 1.03 | 0.05 | mol
43 | CH04D_11 |  |  | 22 | 1 | xxy | 10 |  | g | 1000 | g | 17.26404 | g |  |  |  | 0.5414 |  | molal | 0.86 |  | molal | 1.4 | mol | 1 | mol | 1.4 | 0.05 | mol
44 | CH04D_12 |  |  | 22 | 1 | xxy | 10 |  | g | 1000 | g | 17.88061 | g |  |  |  | 0.0157 |  | molal | 15.36 |  | molal | 1.45 | mol | 1 | mol | 1.45 | 0.05 | mol
45 | CH04D_13 |  |  | 22 | 1 | xxy | 10 |  | g | 1000 | g | 15.53763 | g |  |  |  | 0.0425 |  | molal | 6.25 |  | molal | 1.26 | mol | 1 | mol | 1.26 | 0.05 | mol
46 | CH04D_14 |  |  | 22 | 1 | xxy | 10 |  | g | 1000 | g | 16.64746 | g | 12.33 | 0.03 | -loga | 0.0166 |  | molal | 13.85 |  | molal | 1.35 | mol | 1 | mol | 1.35 | 0.05 | mol
47 | CH04D_15 |  |  | 22 | 1 | xxy | 10 |  | g | 1000 | g | 15.78426 | g | 12.07 | 0.03 | -loga | 0.0324 |  | molal | 7.37 |  | molal | 1.28 | mol | 1 | mol | 1.28 | 0.05 | mol
48 | CH04D_16 |  |  | 22 | 1 | xxy | 10 |  | g | 1000 | g | 15.53763 | g | 12.03 | 0.03 | -loga | 0.0419 |  | molal | 6.09 |  | molal | 1.26 | mol | 1 | mol | 1.26 | 0.05 | mol

## SOL
id | sample | comment | type | sT | sP | expdataset | weight | phase.Gibbsite-H.DC.Gibbsite-H.UMC | comp.AlO(OH) | unit | comp.H2O | unit | comp.NaCl | unit | comp.HCl | unit | comp.NaOH | unit | phase.aq_gen.pH | phase.aq_gen.IC.Al.Q | unit
1 | Ben_001 |  | Bhm_tit | 101 | 0 | Bhm_Benezeth_etal2001 | 1 | 0 | 25 | g | 1000 | g | 1.75 | g | 0.245891 | g |  |  | 2.484 | 0.000368129 | molal
2 | Ben_002 |  | Bhm_tit | 101 | 0 | Bhm_Benezeth_etal2001 | 1 | 0 | 25 | g | 1000 | g | 1.75 | g | 0.158354 | g |  |  | 2.601 | 0.0001435489 | molal
3 | Ben_003 |  | Bhm_tit | 101 | 0 | Bhm_Benezeth_etal2001 | 1 | 0 | 25 | g | 1000 | g | 1.75 | g | 0.145574 | g |  |  | 2.607 | 0.0001603245 | molal
4 | Ben_004 |  | Bhm_tit | 101 | 0 | Bhm_Benezeth_etal2001 | 1 | 0 | 25 | g | 1000 | g | 1.75 | g | 0.145574 | g |  |  | 2.61 | 0.0001380384 | molal
5 | Ben_005 |  | Bhm_tit | 101 | 0 | Bhm_Benezeth_etal2001 | 1 | 0 | 25 | g | 1000 | g | 1.75 | g | 0.145574 | g |  |  | 2.612 | 0.0001581248 | molal
6 | Ben_006 |  | Bhm_tit | 101 | 0 | Bhm_Benezeth_etal2001 | 1 | 0 | 25 | g | 1000 | g | 1.75 | g | 0.137685 | g |  |  | 2.637 | 0.000181134 | molal
7 | Ben_007 |  | Bhm_tit | 101 | 0 | Bhm_Benezeth_etal2001 | 1 | 0 | 25 | g | 1000 | g | 1.75 | g | 0.129791 | g |  |  | 2.639 | 0.0001887991 | molal
8 | Ben_008 |  | Bhm_tit | 101 | 0 | Bhm_Benezeth_etal2001 | 1 | 0 | 25 | g | 1000 | g | 1.75 | g | 0.11702 | g |  |  | 2.671 | 0.0001213389 | molal
9 | Ben_009 |  | Bhm_tit | 101 | 0 | Bhm_Benezeth_etal2001 | 1 | 0 | 25 | g | 1000 | g | 1.75 | g | 0.11702 | g |  |  | 2.673 | 0.0001127197 | molal
10 | Ben_010 |  | Bhm_tit | 101 | 0 | Bhm_Benezeth_etal2001 | 1 | 0 | 25 | g | 1000 | g | 1.75 | g | 0.112135 | g |  |  | 2.693 | 0.0001124605 | molal
11 | Ben_011 |  | Bhm_tit | 101 | 0 | Bhm_Benezeth_etal2001 | 1 | 0 | 25 | g | 1000 | g | 1.75 | g | 0.0884615 | g |  |  | 2.776 | 6.382635e-05 | molal
12 | Ben_012 |  | Bhm_tit | 101 | 0 | Bhm_Benezeth_etal2001 | 1 | 0 | 25 | g | 1000 | g | 1.75 | g | 0.0835804 | g |  |  | 2.789 | 7.030723e-05 | molal
13 | Ben_013 |  | Bhm_tit | 101 | 0 | Bhm_Benezeth_etal2001 | 1 | 0 | 25 | g | 1000 | g | 1.75 | g | 0.0659296 | g |  |  | 2.877 | 3.380648e-05 | molal
14 | Ben_014 |  | Bhm_tit | 101 | 0 | Bhm_Benezeth_etal2001 | 1 | 0 | 25 | g | 1000 | g | 1.75 | g | 0.0629381 | g |  |  | 2.881 | 3.872576e-05 | molal
15 | Ben_015 |  | Bhm_tit | 101 | 0 | Bhm_Benezeth_etal2001 | 1 | 0 | 25 | g | 1000 | g | 1.75 | g | 0.058037 | g |  |  | 2.926 | 3.531832e-05 | molal
16 | Ben_016 |  | Bhm_tit | 101 | 0 | Bhm_Benezeth_etal2001 | 1 | 0 | 25 | g | 1000 | g | 1.75 | g | 0.058037 | g |  |  | 2.927 | 3.396253e-05 | molal
17 | Ben_017 |  | Bhm_tit | 101 | 0 | Bhm_Benezeth_etal2001 | 1 | 0 | 25 | g | 1000 | g | 1.75 | g | 0.0501695 | g |  |  | 2.967 | 2.360478e-05 | molal
18 | Ben_018 |  | Bhm_tit | 101 | 0 | Bhm_Benezeth_etal2001 | 1 | 0 | 25 | g | 1000 | g | 1.75 | g | 0.048289 | g |  |  | 2.99 | 1.862087e-05 | molal
19 | Ben_019 |  | Bhm_tit | 101 | 0 | Bhm_Benezeth_etal2001 | 1 | 0 | 25 | g | 1000 | g | 1.75 | g | 0.0471523 | g |  |  | 3.001 | 2.328091e-05 | molal
20 | Ben_020 |  | Bhm_tit | 101 | 0 | Bhm_Benezeth_etal2001 | 1 | 0 | 25 | g | 1000 | g | 1.75 | g | 0.0325003 | g |  |  | 3.15 | 6.950243e-06 | molal
21 | Ben_021 |  | Bhm_tit | 101 | 0 | Bhm_Benezeth_etal2001 | 1 | 0 | 25 | g | 1000 | g | 1.75 | g | 0.0325003 | g |  |  | 3.152 | 6.622165e-06 | molal
22 | Ben_022 |  | Bhm_tit | 101 | 0 | Bhm_Benezeth_etal2001 | 1 | 0 | 25 | g | 1000 | g | 1.75 | g | 0.0234688 | g |  |  | 3.289 | 2.951209e-06 | molal
23 | Ben_023 |  | Bhm_tit | 101 | 0 | Bhm_Benezeth_etal2001 | 1 | 0 | 25 | g | 1000 | g | 1.75 | g | 0.0227472 | g |  |  | 3.294 | 3.845918e-06 | molal
24 | Ben_024 |  | Bhm_tit | 101 | 0 | Bhm_Benezeth_etal2001 | 1 | 0 | 25 | g | 1000 | g | 1.75 | g | 0.016737 | g |  |  | 3.414 | 7.311391e-07 | molal
25 | Ben_025 |  | Bhm_tit | 101 | 0 | Bhm_Benezeth_etal2001 | 1 | 0 | 25 | g | 1000 | g | 1.75 | g | 0.016737 | g |  |  | 3.417 | 8.298508e-07 | molal
26 | Ben_026 |  | Bhm_tit | 101 | 0 | Bhm_Benezeth_etal2001 | 1 | 0 | 25 | g | 1000 | g | 1.75 | g | 0.0160043 | g |  |  | 3.444 | 2.004472e-06 | molal
27 | Ben_027 |  | Bhm_tit | 101 | 0 | Bhm_Benezeth_etal2001 | 1 | 0 | 25 | g | 1000 | g | 1.75 | g | 0.0152981 | g |  |  | 3.472 | 1.205036e-06 | molal
28 | Ben_028 |  | Bhm_tit | 101 | 0 | Bhm_Benezeth_etal2001 | 1 | 0 | 25 | g | 1000 | g | 1.75 | g | 0.0111305 | g |  |  | 3.607 | 7.464488e-07 | molal
29 | Ben_029 |  | Bhm_tit | 101 | 0 | Bhm_Benezeth_etal2001 | 1 | 0 | 25 | g | 1000 | g | 1.75 | g | 0.0102597 | g |  |  | 3.642 | 7.798301e-07 | molal
30 | Ben_030 |  | Bhm_tit | 101 | 0 | Bhm_Benezeth_etal2001 | 1 | 0 | 25 | g | 1000 | g | 1.75 | g | 0.00997734 | g |  |  | 3.645 | 6.668068e-07 | molal
31 | Ben_031 |  | Bhm_tit | 101 | 0 | Bhm_Benezeth_etal2001 | 1 | 0 | 25 | g | 1000 | g | 1.75 | g | 0.00696864 | g |  |  | 3.81 | 2.930893e-07 | molal
32 | Ben_032 |  | Bhm_tit | 101 | 0 | Bhm_Benezeth_etal2001 | 1 | 0 | 25 | g | 1000 | g | 1.75 | g | 0.00439274 | g |  |  | 4.006 | 1.023293e-07 | molal
33 | Ben_033 |  | Bhm_tit | 101 | 0 | Bhm_Benezeth_etal2001 | 1 | 0 | 25 | g | 1000 | g | 1.75 | g | 0.00423407 | g |  |  | 4.019 | 1.633052e-07 | molal
34 | Ben_034 |  | Bhm_tit | 101 | 0 | Bhm_Benezeth_etal2001 | 1 | 0 | 25 | g | 1000 | g | 1.75 | g | 0.00379429 | g |  |  | 4.07 | 1.093956e-07 | molal
35 | Ben_035 |  | Bhm_tit | 101 | 0 | Bhm_Benezeth_etal2001 | 1 | 0 | 25 | g | 1000 | g | 1.75 | g | 0.00379429 | g |  |  | 4.073 | 2.317395e-07 | molal
36 | Ben_036 |  | Bhm_tit | 101 | 0 | Bhm_Benezeth_etal2001 | 1 | 0 | 25 | g | 1000 | g | 1.75 | g | 0.0020347 | g |  |  | 4.341 | 1.321296e-07 | molal
37 | Ben_037 |  | Bhm_tit | 101 | 0 | Bhm_Benezeth_etal2001 | 1 | 0 | 25 | g | 1000 | g | 1.75 | g | 0.00193086 | g |  |  | 4.359 | 8.128305e-08 | molal
38 | Ben_038 |  | Bhm_tit | 101 | 0 | Bhm_Benezeth_etal2001 | 1 | 0 | 25 | g | 1000 | g | 1.75 | g | 0.00193086 | g |  |  | 4.361 | 1.061696e-07 | molal
39 | Ben_039 |  | Bhm_tit | 101 | 0 | Bhm_Benezeth_etal2001 | 1 | 0 | 25 | g | 1000 | g | 1.75 | g | 0.00175821 | g |  |  | 4.398 | 7.379042e-08 | molal
40 | Ben_040 |  | Bhm_tit | 101 | 0 | Bhm_Benezeth_etal2001 | 1 | 0 | 25 | g | 1000 | g | 1.75 | g | 0.00148861 | g |  |  | 4.478 | 8.729714e-08 | molal
41 | Ben_041 |  | Bhm_tit | 101 | 0 | Bhm_Benezeth_etal2001 | 1 | 0 | 25 | g | 1000 | g | 1.75 | g | 0.000963672 | g |  |  | 4.655 | 6.309573e-08 | molal
42 | Ben_042 |  | Bhm_tit | 101 | 0 | Bhm_Benezeth_etal2001 | 1 | 0 | 25 | g | 1000 | g | 1.75 | g | 0.000751562 | g |  |  | 4.769 | 7.834296e-08 | molal
43 | Ben_043 |  | Bhm_tit | 101 | 0 | Bhm_Benezeth_etal2001 | 1 | 0 | 25 | g | 1000 | g | 1.75 | g | 0.000564116 | g |  |  | 4.891 | 5.546257e-08 | molal
44 | Ben_044 |  | Bhm_tit | 101 | 0 | Bhm_Benezeth_etal2001 | 1 | 0 | 25 | g | 1000 | g | 1.75 | g | 0.000375009 | g |  |  | 5.059 | 6.280584e-08 | molal
45 | Ben_045 |  | Bhm_tit | 101 | 0 | Bhm_Benezeth_etal2001 | 1 | 0 | 25 | g | 1000 | g | 1.75 | g | 0.000375009 | g |  |  | 5.061 | 8.531001e-08 | molal
46 | Ben_046 |  | Bhm_tit | 101 | 0 | Bhm_Benezeth_etal2001 | 1 | 0 | 25 | g | 1000 | g | 1.75 | g | 0.00031178 | g |  |  | 5.147 | 8.51138e-08 | molal
47 | Ben_047 |  | Bhm_tit | 101 | 0 | Bhm_Benezeth_etal2001 | 1 | 0 | 25 | g | 1000 | g | 1.75 | g | 0.000239107 | g |  |  | 5.254 | 1.047129e-07 | molal
48 | Ben_048 |  | Bhm_tit | 101 | 0 | Bhm_Benezeth_etal2001 | 1 | 0 | 25 | g | 1000 | g | 1.75 | g | 0.00011128 | g |  |  | 5.562 | 7.227698e-08 | molal
49 | Ben_049 |  | Bhm_tit | 101 | 0 | Bhm_Benezeth_etal2001 | 1 | 0 | 25 | g | 1000 | g | 1.75 | g | 9.69627e-05 | g |  |  | 5.6 | 9.93116e-08 | molal
50 | Ben_050 |  | Bhm_tit | 101 | 0 | Bhm_Benezeth_etal2001 | 1 | 0 | 25 | g | 1000 | g | 1.75 | g | 6.06915e-05 | g |  |  | 5.753 | 1.054387e-07 | molal
51 | Ben_051 |  | Bhm_tit | 101 | 0 | Bhm_Benezeth_etal2001 | 1 | 0 | 25 | g | 1000 | g | 1.75 | g | 3.58447e-05 | g |  |  | 5.88 | 1.306171e-07 | molal
52 | Ben_052 |  | Bhm_tit | 101 | 0 | Bhm_Benezeth_etal2001 | 1 | 0 | 25 | g | 1000 | g | 1.75 | g | 2.08231e-05 | g |  |  | 5.959 | 1.555966e-07 | molal
53 | Ben_053 |  | Bhm_tit | 101 | 0 | Bhm_Benezeth_etal2001 | 1 | 0 | 25 | g | 1000 | g | 1.75 | g |  |  | 2.26329e-05 | g | 6.198 | 2.460368e-07 | molal
54 | Ben_054 |  | Bhm_tit | 101 | 0 | Bhm_Benezeth_etal2001 | 1 | 0 | 25 | g | 1000 | g | 1.75 | g |  |  | 7.30874e-05 | g | 6.427 | 3.96278e-07 | molal
55 | Ben_055 |  | Bhm_tit | 101 | 0 | Bhm_Benezeth_etal2001 | 1 | 0 | 25 | g | 1000 | g | 1.75 | g |  |  | 0.000144475 | g | 6.663 | 4.72063e-07 | molal
56 | Ben_056 |  | Bhm_tit | 101 | 0 | Bhm_Benezeth_etal2001 | 1 | 0 | 25 | g | 1000 | g | 1.75 | g |  |  | 0.000239187 | g | 6.856 | 1.127197e-06 | molal
57 | Ben_057 |  | Bhm_tit | 101 | 0 | Bhm_Benezeth_etal2001 | 1 | 0 | 25 | g | 1000 | g | 1.75 | g |  |  | 0.000262627 | g | 6.907 | 7.063176e-07 | molal
58 | Ben_058 |  | Bhm_tit | 101 | 0 | Bhm_Benezeth_etal2001 | 1 | 0 | 25 | g | 1000 | g | 1.75 | g |  |  | 0.000524515 | g | 7.195 | 2.884032e-06 | molal
59 | Ben_059 |  | Bhm_tit | 101 | 0 | Bhm_Benezeth_etal2001 | 1 | 0 | 25 | g | 1000 | g | 1.75 | g |  |  | 0.000564116 | g | 7.227 | 2.494595e-06 | molal
60 | Ben_060 |  | Bhm_tit | 101 | 0 | Bhm_Benezeth_etal2001 | 1 | 0 | 25 | g | 1000 | g | 1.75 | g |  |  | 0.000777446 | g | 7.357 | 3.147748e-06 | molal
61 | Ben_061 |  | Bhm_tit | 101 | 0 | Bhm_Benezeth_etal2001 | 1 | 0 | 25 | g | 1000 | g | 1.75 | g |  |  | 0.00379429 | g | 8.044 | 1.97697e-05 | molal
62 | Ben_062 |  | Bhm_tit | 101 | 0 | Bhm_Benezeth_etal2001 | 1 | 0 | 25 | g | 1000 | g | 1.75 | g |  |  | 0.00379429 | g | 8.058 | 2.046445e-05 | molal
63 | Ben_063 |  | Bhm_tit | 101 | 0 | Bhm_Benezeth_etal2001 | 1 | 0 | 25 | g | 1000 | g | 1.75 | g |  |  | 0.00812156 | g | 8.384 | 4.645153e-05 | molal
64 | Ben_064 |  | Bhm_tit | 101 | 0 | Bhm_Benezeth_etal2001 | 1 | 0 | 25 | g | 1000 | g | 1.75 | g |  |  | 0.00812156 | g | 8.385 | 4.753352e-05 | molal
65 | Ben_065 |  | Bhm_tit | 101 | 0 | Bhm_Benezeth_etal2001 | 1 | 0 | 25 | g | 1000 | g | 1.75 | g |  |  | 0.0129961 | g | 8.583 | 7.726806e-05 | molal
66 | Ben_066 |  | Bhm_tit | 101 | 0 | Bhm_Benezeth_etal2001 | 1 | 0 | 25 | g | 1000 | g | 1.75 | g |  |  | 0.0276299 | g | 8.913 | 0.000186638 | molal
67 | Ben_067 |  | Bhm_tit | 101 | 0 | Bhm_Benezeth_etal2001 | 1 | 0 | 25 | g | 1000 | g | 1.75 | g |  |  | 0.0287797 | g | 8.927 | 0.0001879317 | molal
68 | Ben_068 |  | Bhm_tit | 101 | 0 | Bhm_Benezeth_etal2001 | 1 | 0 | 25 | g | 1000 | g | 1.75 | g |  |  | 0.0362487 | g | 9.035 | 0.0002123244 | molal
69 | Ben_069 |  | Bhm_tit | 101 | 0 | Bhm_Benezeth_etal2001 | 1 | 0 | 25 | g | 1000 | g | 1.75 | g |  |  | 0.0501695 | g | 9.165 | 0.0004055085 | molal
70 | Ben_070 |  | Bhm_tit | 101 | 0 | Bhm_Benezeth_etal2001 | 1 | 0 | 25 | g | 1000 | g | 1.75 | g |  |  | 0.0531625 | g | 9.191 | 0.0003672823 | molal
71 | Ben_071 |  | Bhm_tit | 101 | 0 | Bhm_Benezeth_etal2001 | 1 | 0 | 25 | g | 1000 | g | 1.75 | g |  |  | 0.0629381 | g | 9.265 | 0.000374973 | molal
72 | Ben_072 |  | Bhm_tit | 101 | 0 | Bhm_Benezeth_etal2001 | 1 | 0 | 25 | g | 1000 | g | 1.75 | g |  |  | 0.0629381 | g | 9.27 | 0.0003475362 | molal
73 | Ben_073 |  | Bhm_tit | 101 | 0 | Bhm_Benezeth_etal2001 | 1 | 0 | 25 | g | 1000 | g | 1.75 | g |  |  | 0.0786983 | g | 9.372 | 0.0004886524 | molal
74 | Ben_074 |  | Bhm_tit | 101 | 0 | Bhm_Benezeth_etal2001 | 1 | 0 | 25 | g | 1000 | g | 1.75 | g |  |  | 0.0963583 | g | 9.447 | 0.0005093309 | molal
75 | Ben_075 |  | Bhm_tit | 101 | 0 | Bhm_Benezeth_etal2001 | 1 | 0 | 25 | g | 1000 | g | 1.75 | g |  |  | 0.0963583 | g | 9.447 | 0.0005128614 | molal
76 | Ben_076 |  | Bhm_tit | 101 | 0 | Bhm_Benezeth_etal2001 | 1 | 0 | 25 | g | 1000 | g | 1.75 | g |  |  | 0.0963583 | g | 9.448 | 0.000510505 | molal
77 | Ben_077 |  | Bhm_tit | 101 | 0 | Bhm_Benezeth_etal2001 | 1 | 0 | 25 | g | 1000 | g | 1.75 | g |  |  | 0.0993637 | g | 9.474 | 0.0007961594 | molal
78 | Ben_078 |  | Bhm_tit | 101 | 0 | Bhm_Benezeth_etal2001 | 1 | 0 | 25 | g | 1000 | g | 1.75 | g |  |  | 0.150459 | g | 9.639 | 0.001238797 | molal
79 | Ben_079 |  | Bhm_tit | 101 | 0 | Bhm_Benezeth_etal2001 | 1 | 0 | 25 | g | 1000 | g | 1.75 | g |  |  | 0.166235 | g | 9.681 | 0.001241652 | molal
80 | Ben_080 |  | Bhm_tit | 101 | 0 | Bhm_Benezeth_etal2001 | 1 | 0 | 25 | g | 1000 | g | 1.75 | g |  |  | 0.204565 | g | 9.778 | 0.001035142 | molal
81 | Ben_081 |  | Bhm_tit | 101 | 0 | Bhm_Benezeth_etal2001 | 1 | 0 | 25 | g | 1000 | g | 1.75 | g |  |  | 0.204565 | g | 9.779 | 0.00103992 | molal
82 | Ben_082 |  | Bhm_tit | 152 | 0 | Bhm_Benezeth_etal2001 | 1 | 0 | 25 | g | 1000 | g | 1.75 | g | 0.355406 |  |  |  | 2.137 | 7.603263e-05 | molal
83 | Ben_083 |  | Bhm_tit | 152 | 0 | Bhm_Benezeth_etal2001 | 1 | 0 | 25 | g | 1000 | g | 1.75 | g | 0.283261 |  |  |  | 2.236 | 4.187936e-05 | molal
84 | Ben_084 |  | Bhm_tit | 152 | 0 | Bhm_Benezeth_etal2001 | 1 | 0 | 25 | g | 1000 | g | 1.75 | g | 0.283261 |  |  |  | 2.237 | 4.275629e-05 | molal
85 | Ben_085 |  | Bhm_tit | 152 | 0 | Bhm_Benezeth_etal2001 | 1 | 0 | 25 | g | 1000 | g | 1.75 | g | 0.283261 |  |  |  | 2.237 | 4.508167e-05 | molal
86 | Ben_086 |  | Bhm_tit | 152 | 0 | Bhm_Benezeth_etal2001 | 1 | 0 | 25 | g | 1000 | g | 1.75 | g | 0.145498 |  |  |  | 2.514 | 1.018591e-05 | molal
87 | Ben_087 |  | Bhm_tit | 152 | 0 | Bhm_Benezeth_etal2001 | 1 | 0 | 25 | g | 1000 | g | 1.75 | g | 0.0904197 |  |  |  | 2.708 | 2.296149e-06 | molal
88 | Ben_088 |  | Bhm_tit | 152 | 0 | Bhm_Benezeth_etal2001 | 1 | 0 | 25 | g | 1000 | g | 1.75 | g | 0.0904197 |  |  |  | 2.709 | 2.606154e-06 | molal
89 | Ben_089 |  | Bhm_tit | 152 | 0 | Bhm_Benezeth_etal2001 | 1 | 0 | 25 | g | 1000 | g | 1.75 | g | 0.0904197 |  |  |  | 2.709 | 2.382319e-06 | molal
90 | Ben_090 |  | Bhm_tit | 152 | 0 | Bhm_Benezeth_etal2001 | 1 | 0 | 25 | g | 1000 | g | 1.75 | g | 0.0904197 |  |  |  | 2.709 | 2.393316e-06 | molal
91 | Ben_091 |  | Bhm_tit | 152 | 0 | Bhm_Benezeth_etal2001 | 1 | 0 | 25 | g | 1000 | g | 1.75 | g | 0.0904197 |  |  |  | 2.71 | 2.666859e-06 | molal
92 | Ben_092 |  | Bhm_tit | 152 | 0 | Bhm_Benezeth_etal2001 | 1 | 0 | 25 | g | 1000 | g | 1.75 | g | 0.0904197 |  |  |  | 2.71 | 2.540973e-06 | molal
93 | Ben_093 |  | Bhm_tit | 152 | 0 | Bhm_Benezeth_etal2001 | 1 | 0 | 25 | g | 1000 | g | 1.75 | g | 0.0879062 |  |  |  | 2.719 | 2.36592e-06 | molal
94 | Ben_094 |  | Bhm_tit | 152 | 0 | Bhm_Benezeth_etal2001 | 1 | 0 | 25 | g | 1000 | g | 1.75 | g | 0.0879062 |  |  |  | 2.72 | 2.275097e-06 | molal
95 | Ben_095 |  | Bhm_tit | 152 | 0 | Bhm_Benezeth_etal2001 | 1 | 0 | 25 | g | 1000 | g | 1.75 | g | 0.0879062 |  |  |  | 2.726 | 2.449063e-06 | molal
96 | Ben_096 |  | Bhm_tit | 152 | 0 | Bhm_Benezeth_etal2001 | 1 | 0 | 25 | g | 1000 | g | 1.75 | g | 0.0708834 |  |  |  | 2.823 | 2.618183e-06 | molal
97 | Ben_097 |  | Bhm_tit | 152 | 0 | Bhm_Benezeth_etal2001 | 1 | 0 | 25 | g | 1000 | g | 1.75 | g | 0.0708834 |  |  |  | 2.824 | 2.517677e-06 | molal
98 | Ben_098 |  | Bhm_tit | 152 | 0 | Bhm_Benezeth_etal2001 | 1 | 0 | 25 | g | 1000 | g | 1.75 | g | 0.0563691 |  |  |  | 2.913 | 8.336812e-07 | molal
99 | Ben_099 |  | Bhm_tit | 152 | 0 | Bhm_Benezeth_etal2001 | 1 | 0 | 25 | g | 1000 | g | 1.75 | g | 0.0433337 |  |  |  | 3.022 | 6.426877e-07 | molal
100 | Ben_100 |  | Bhm_tit | 152 | 0 | Bhm_Benezeth_etal2001 | 1 | 0 | 25 | g | 1000 | g | 1.75 | g | 0.0433337 |  |  |  | 3.029 | 4.446313e-07 | molal
101 | Ben_101 |  | Bhm_tit | 152 | 0 | Bhm_Benezeth_etal2001 | 1 | 0 | 25 | g | 1000 | g | 1.75 | g | 0.0433337 |  |  |  | 3.03 | 5.48277e-07 | molal
102 | Ben_102 |  | Bhm_tit | 152 | 0 | Bhm_Benezeth_etal2001 | 1 | 0 | 25 | g | 1000 | g | 1.75 | g | 0.0328061 |  |  |  | 3.147 | 2.897344e-07 | molal
103 | Ben_103 |  | Bhm_tit | 152 | 0 | Bhm_Benezeth_etal2001 | 1 | 0 | 25 | g | 1000 | g | 1.75 | g | 0.0228733 |  |  |  | 3.294 | 2.558586e-07 | molal
104 | Ben_104 |  | Bhm_tit | 152 | 0 | Bhm_Benezeth_etal2001 | 1 | 0 | 25 | g | 1000 | g | 1.75 | g | 0.0207746 |  |  |  | 3.34 | 4.168694e-07 | molal
105 | Ben_105 |  | Bhm_tit | 152 | 0 | Bhm_Benezeth_etal2001 | 1 | 0 | 25 | g | 1000 | g | 1.75 | g | 0.0207746 |  |  |  | 3.341 | 3.090295e-07 | molal
106 | Ben_106 |  | Bhm_tit | 152 | 0 | Bhm_Benezeth_etal2001 | 1 | 0 | 25 | g | 1000 | g | 1.75 | g | 0.0138948 |  |  |  | 3.521 | 2.697739e-07 | molal
107 | Ben_107 |  | Bhm_tit | 152 | 0 | Bhm_Benezeth_etal2001 | 1 | 0 | 25 | g | 1000 | g | 1.75 | g | 0.0127254 |  |  |  | 3.558 | 2.710192e-07 | molal
108 | Ben_108 |  | Bhm_tit | 152 | 0 | Bhm_Benezeth_etal2001 | 1 | 0 | 25 | g | 1000 | g | 1.75 | g | 0.00870937 |  |  |  | 3.719 | 2.157744e-07 | molal
109 | Ben_109 |  | Bhm_tit | 152 | 0 | Bhm_Benezeth_etal2001 | 1 | 0 | 25 | g | 1000 | g | 1.75 | g | 0.00432136 |  |  |  | 4.031 | 1.465548e-07 | molal
110 | Ben_110 |  | Bhm_tit | 152 | 0 | Bhm_Benezeth_etal2001 | 1 | 0 | 25 | g | 1000 | g | 1.75 | g | 0.000722587 |  |  |  | 4.79 | 2.113489e-07 | molal
111 | Ben_111 |  | Bhm_tit | 152 | 0 | Bhm_Benezeth_etal2001 | 1 | 0 | 25 | g | 1000 | g | 1.75 | g | 0.000646562 |  |  |  | 4.841 | 2.393316e-07 | molal
112 | Ben_112 |  | Bhm_tit | 152 | 0 | Bhm_Benezeth_etal2001 | 1 | 0 | 25 | g | 1000 | g | 1.75 | g | 0.000265907 |  |  |  | 5.197 | 3.184198e-07 | molal
113 | Ben_113 |  | Bhm_tit | 152 | 0 | Bhm_Benezeth_etal2001 | 1 | 0 | 25 | g | 1000 | g | 1.75 | g | 0.000265907 |  |  |  | 5.197 | 6.367955e-07 | molal
114 | Ben_114 |  | Bhm_tit | 152 | 0 | Bhm_Benezeth_etal2001 | 1 | 0 | 25 | g | 1000 | g | 1.75 | g | 0.000225405 |  |  |  | 5.26 | 1.990673e-07 | molal
115 | Ben_115 |  | Bhm_tit | 152 | 0 | Bhm_Benezeth_etal2001 | 1 | 0 | 25 | g | 1000 | g | 1.75 | g | 0.000148373 |  |  |  | 5.383 | 2.985383e-07 | molal
116 | Ben_116 |  | Bhm_tit | 152 | 0 | Bhm_Benezeth_etal2001 | 1 | 0 | 25 | g | 1000 | g | 1.75 | g |  |  | 0.000978306 | g | 6.757 | 9.015711e-06 | molal
117 | Ben_117 |  | Bhm_tit | 152 | 0 | Bhm_Benezeth_etal2001 | 1 | 0 | 25 | g | 1000 | g | 1.75 | g |  |  | 0.00359944 | g | 7.324 | 3.564511e-05 | molal
118 | Ben_118 |  | Bhm_tit | 152 | 0 | Bhm_Benezeth_etal2001 | 1 | 0 | 25 | g | 1000 | g | 1.75 | g |  |  | 0.00549447 | g | 7.503 | 5.847901e-05 | molal
119 | Ben_119 |  | Bhm_tit | 152 | 0 | Bhm_Benezeth_etal2001 | 1 | 0 | 25 | g | 1000 | g | 1.75 | g |  |  | 0.037797 | g | 8.337 | 0.0003597493 | molal
120 | Ben_120 |  | Bhm_tit | 152 | 0 | Bhm_Benezeth_etal2001 | 1 | 0 | 25 | g | 1000 | g | 1.75 | g |  |  | 0.037797 | g | 8.337 | 0.0003664376 | molal
121 | Ben_121 |  | Bhm_tit | 152 | 0 | Bhm_Benezeth_etal2001 | 1 | 0 | 25 | g | 1000 | g | 1.75 | g |  |  | 0.0458326 | g | 8.416 | 0.0004375221 | molal
122 | Ben_122 |  | Bhm_tit | 152 | 0 | Bhm_Benezeth_etal2001 | 1 | 0 | 25 | g | 1000 | g | 1.75 | g |  |  | 0.0458326 | g | 8.417 | 0.0004405549 | molal
123 | Ben_123 |  | Bhm_tit | 152 | 0 | Bhm_Benezeth_etal2001 | 1 | 0 | 25 | g | 1000 | g | 1.75 | g |  |  | 0.0603688 | g | 8.538 | 0.0005915616 | molal
124 | Ben_124 |  | Bhm_tit | 152 | 0 | Bhm_Benezeth_etal2001 | 1 | 0 | 25 | g | 1000 | g | 1.75 | g |  |  | 0.0603688 | g | 8.538 | 0.000572796 | molal
125 | Ben_125 |  | Bhm_tit | 152 | 0 | Bhm_Benezeth_etal2001 | 1 | 0 | 25 | g | 1000 | g | 1.75 | g |  |  | 0.0603688 | g | 8.545 | 0.0006180164 | molal
126 | Ben_126 |  | Bhm_tit | 152 | 0 | Bhm_Benezeth_etal2001 | 1 | 0 | 25 | g | 1000 | g | 1.75 | g |  |  | 0.0603688 | g | 8.546 | 0.0006180164 | molal
127 | Ben_127 |  | Bhm_tit | 152 | 0 | Bhm_Benezeth_etal2001 | 1 | 0 | 25 | g | 1000 | g | 1.75 | g |  |  | 0.0628697 | g | 8.556 | 0.0007979947 | molal
128 | Ben_128 |  | Bhm_tit | 152 | 0 | Bhm_Benezeth_etal2001 | 1 | 0 | 25 | g | 1000 | g | 1.75 | g |  |  | 0.0643853 | g | 8.571 | 0.0007998343 | molal
129 | Ben_129 |  | Bhm_tit | 152 | 0 | Bhm_Benezeth_etal2001 | 1 | 0 | 25 | g | 1000 | g | 1.75 | g |  |  | 0.139009 | g | 8.892 | 0.001749847 | molal
130 | Ben_130 |  | Bhm_tit | 154 | 0 | Bhm_Benezeth_etal2001 | 1 | 0 | 25 | g | 1000 | g | 1.75 | g | 0.139665 | g |  |  | 2.526 | 6.546362e-06 | molal
131 | Ben_131 |  | Bhm_tit | 154 | 0 | Bhm_Benezeth_etal2001 | 1 | 0 | 25 | g | 1000 | g | 1.75 | g | 0.133277 | g |  |  | 2.534 | 5.741165e-06 | molal
132 | Ben_132 |  | Bhm_tit | 154 | 0 | Bhm_Benezeth_etal2001 | 1 | 0 | 25 | g | 1000 | g | 1.75 | g | 0.133277 | g |  |  | 2.535 | 6.067363e-06 | molal
133 | Ben_133 |  | Bhm_tit | 154 | 0 | Bhm_Benezeth_etal2001 | 1 | 0 | 25 | g | 1000 | g | 1.75 | g | 0.133277 | g |  |  | 2.536 | 5.584702e-06 | molal
134 | Ben_134 |  | Bhm_tit | 154 | 0 | Bhm_Benezeth_etal2001 | 1 | 0 | 25 | g | 1000 | g | 1.75 | g | 0.133277 | g |  |  | 2.541 | 6.776415e-06 | molal
135 | Ben_135 |  | Bhm_tit | 154 | 0 | Bhm_Benezeth_etal2001 | 1 | 0 | 25 | g | 1000 | g | 1.75 | g | 0.072787 | g |  |  | 2.802 | 1.355189e-06 | molal
136 | Ben_136 |  | Bhm_tit | 154 | 0 | Bhm_Benezeth_etal2001 | 1 | 0 | 25 | g | 1000 | g | 1.75 | g | 0.0664022 | g |  |  | 2.843 | 1.412538e-06 | molal
137 | Ben_137 |  | Bhm_tit | 154 | 0 | Bhm_Benezeth_etal2001 | 1 | 0 | 25 | g | 1000 | g | 1.75 | g | 0.0314691 | g |  |  | 3.165 | 4.405549e-07 | molal
138 | Ben_138 |  | Bhm_tit | 154 | 0 | Bhm_Benezeth_etal2001 | 1 | 0 | 25 | g | 1000 | g | 1.75 | g | 0.0314691 | g |  |  | 3.169 | 4.102041e-07 | molal
139 | Ben_139 |  | Bhm_tit | 154 | 0 | Bhm_Benezeth_etal2001 | 1 | 0 | 25 | g | 1000 | g | 1.75 | g | 0.0104451 | g |  |  | 3.645 | 2.249055e-07 | molal
140 | Ben_140 |  | Bhm_tit | 154 | 0 | Bhm_Benezeth_etal2001 | 1 | 0 | 25 | g | 1000 | g | 1.75 | g | 0.0102292 | g |  |  | 3.657 | 1.749847e-07 | molal
141 | Ben_141 |  | Bhm_tit | 154 | 0 | Bhm_Benezeth_etal2001 | 1 | 0 | 25 | g | 1000 | g | 1.75 | g | 0.00556524 | g |  |  | 3.913 | 9.7051e-08 | molal
142 | Ben_142 |  | Bhm_tit | 154 | 0 | Bhm_Benezeth_etal2001 | 1 | 0 | 25 | g | 1000 | g | 1.75 | g | 0.00498867 | g |  |  | 3.963 | 1.315225e-07 | molal
143 | Ben_143 |  | Bhm_tit | 154 | 0 | Bhm_Benezeth_etal2001 | 1 | 0 | 25 | g | 1000 | g | 1.75 | g | 0.00247006 | g |  |  | 4.263 | 7.516229e-08 | molal
144 | Ben_144 |  | Bhm_tit | 154 | 0 | Bhm_Benezeth_etal2001 | 1 | 0 | 25 | g | 1000 | g | 1.75 | g | 0.00211703 | g |  |  | 4.338 | 7.144963e-08 | molal
145 | Ben_145 |  | Bhm_tit | 154 | 0 | Bhm_Benezeth_etal2001 | 1 | 0 | 25 | g | 1000 | g | 1.75 | g | 0.00162051 | g |  |  | 4.444 | 6.367955e-08 | molal
146 | Ben_146 |  | Bhm_tit | 154 | 0 | Bhm_Benezeth_etal2001 | 1 | 0 | 25 | g | 1000 | g | 1.75 | g | 0.00134979 | g |  |  | 4.53 | 7.655966e-08 | molal
147 | Ben_147 |  | Bhm_tit | 154 | 0 | Bhm_Benezeth_etal2001 | 1 | 0 | 25 | g | 1000 | g | 1.75 | g | 0.00132076 | g |  |  | 4.534 | 1.30017e-07 | molal
148 | Ben_148 |  | Bhm_tit | 154 | 0 | Bhm_Benezeth_etal2001 | 1 | 0 | 25 | g | 1000 | g | 1.75 | g | 0.000909735 | g |  |  | 4.693 | 9.332543e-08 | molal
149 | Ben_149 |  | Bhm_tit | 154 | 0 | Bhm_Benezeth_etal2001 | 1 | 0 | 25 | g | 1000 | g | 1.75 | g | 0.000575341 | g |  |  | 4.889 | 1.253141e-07 | molal
150 | Ben_150 |  | Bhm_tit | 154 | 0 | Bhm_Benezeth_etal2001 | 1 | 0 | 25 | g | 1000 | g | 1.75 | g | 0.000575341 | g |  |  | 4.892 | 1.309182e-07 | molal
151 | Ben_151 |  | Bhm_tit | 154 | 0 | Bhm_Benezeth_etal2001 | 1 | 0 | 25 | g | 1000 | g | 1.75 | g |  |  | 0.00052444 | g | 6.473 | 4.72063e-06 | molal
152 | Ben_152 |  | Bhm_tit | 154 | 0 | Bhm_Benezeth_etal2001 | 1 | 0 | 25 | g | 1000 | g | 1.75 | g |  |  | 0.000608331 | g | 6.542 | 5.069907e-06 | molal
153 | Ben_153 |  | Bhm_tit | 154 | 0 | Bhm_Benezeth_etal2001 | 1 | 0 | 25 | g | 1000 | g | 1.75 | g |  |  | 0.000659814 | g | 6.567 | 5.794287e-06 | molal
154 | Ben_154 |  | Bhm_tit | 154 | 0 | Bhm_Benezeth_etal2001 | 1 | 0 | 25 | g | 1000 | g | 1.75 | g |  |  | 0.00132076 | g | 6.854 | 9.908319e-06 | molal
155 | Ben_155 |  | Bhm_tit | 154 | 0 | Bhm_Benezeth_etal2001 | 1 | 0 | 25 | g | 1000 | g | 1.75 | g |  |  | 0.00134979 | g | 6.873 | 9.908319e-06 | molal
156 | Ben_156 |  | Bhm_tit | 154 | 0 | Bhm_Benezeth_etal2001 | 1 | 0 | 25 | g | 1000 | g | 1.75 | g |  |  | 0.00384326 | g | 7.326 | 3.349654e-05 | molal
157 | Ben_157 |  | Bhm_tit | 154 | 0 | Bhm_Benezeth_etal2001 | 1 | 0 | 25 | g | 1000 | g | 1.75 | g |  |  | 0.00671879 | g | 7.561 | 6.251727e-05 | molal
158 | Ben_158 |  | Bhm_tit | 154 | 0 | Bhm_Benezeth_etal2001 | 1 | 0 | 25 | g | 1000 | g | 1.75 | g |  |  | 0.00685913 | g | 7.571 | 5.72796e-05 | molal
159 | Ben_159 |  | Bhm_tit | 154 | 0 | Bhm_Benezeth_etal2001 | 1 | 0 | 25 | g | 1000 | g | 1.75 | g |  |  | 0.0104451 | g | 7.761 | 8.810489e-05 | molal
160 | Ben_160 |  | Bhm_tit | 154 | 0 | Bhm_Benezeth_etal2001 | 1 | 0 | 25 | g | 1000 | g | 1.75 | g |  |  | 0.0108042 | g | 7.766 | 8.689604e-05 | molal
161 | Ben_161 |  | Bhm_tit | 154 | 0 | Bhm_Benezeth_etal2001 | 1 | 0 | 25 | g | 1000 | g | 1.75 | g |  |  | 0.0162501 | g | 7.954 | 0.0001377209 | molal
162 | Ben_162 |  | Bhm_tit | 154 | 0 | Bhm_Benezeth_etal2001 | 1 | 0 | 25 | g | 1000 | g | 1.75 | g |  |  | 0.0241445 | g | 8.124 | 0.0002128139 | molal
163 | Ben_163 |  | Bhm_tit | 203 | 0 | Bhm_Benezeth_etal2001 | 1 | 0 | 25 | g | 1000 | g | 1.75 | g | 0.287224 | g |  |  | 2.225 | 4.064433e-06 | molal
164 | Ben_164 |  | Bhm_tit | 203 | 0 | Bhm_Benezeth_etal2001 | 1 | 0 | 25 | g | 1000 | g | 1.75 | g | 0.287224 | g |  |  | 2.225 | 3.556313e-06 | molal
165 | Ben_165 |  | Bhm_tit | 203 | 0 | Bhm_Benezeth_etal2001 | 1 | 0 | 25 | g | 1000 | g | 1.75 | g | 0.287224 | g |  |  | 2.225 | 3.443499e-06 | molal
166 | Ben_166 |  | Bhm_tit | 203 | 0 | Bhm_Benezeth_etal2001 | 1 | 0 | 25 | g | 1000 | g | 1.75 | g | 0.245891 | g |  |  | 2.298 | 3.326596e-06 | molal
167 | Ben_167 |  | Bhm_tit | 203 | 0 | Bhm_Benezeth_etal2001 | 1 | 0 | 25 | g | 1000 | g | 1.75 | g | 0.245891 | g |  |  | 2.299 | 2.735269e-06 | molal
168 | Ben_168 |  | Bhm_tit | 203 | 0 | Bhm_Benezeth_etal2001 | 1 | 0 | 25 | g | 1000 | g | 1.75 | g | 0.158354 | g |  |  | 2.491 | 1.592209e-06 | molal
169 | Ben_169 |  | Bhm_tit | 203 | 0 | Bhm_Benezeth_etal2001 | 1 | 0 | 25 | g | 1000 | g | 1.75 | g | 0.140695 | g |  |  | 2.541 | 9.682779e-07 | molal
170 | Ben_170 |  | Bhm_tit | 203 | 0 | Bhm_Benezeth_etal2001 | 1 | 0 | 25 | g | 1000 | g | 1.75 | g | 0.137685 | g |  |  | 2.543 | 7.550922e-07 | molal
171 | Ben_171 |  | Bhm_tit | 203 | 0 | Bhm_Benezeth_etal2001 | 1 | 0 | 25 | g | 1000 | g | 1.75 | g | 0.137685 | g |  |  | 2.544 | 6.652732e-07 | molal
172 | Ben_172 |  | Bhm_tit | 203 | 0 | Bhm_Benezeth_etal2001 | 1 | 0 | 25 | g | 1000 | g | 1.75 | g | 0.137685 | g |  |  | 2.544 | 7.396053e-07 | molal
173 | Ben_173 |  | Bhm_tit | 203 | 0 | Bhm_Benezeth_etal2001 | 1 | 0 | 25 | g | 1000 | g | 1.75 | g | 0.104257 | g |  |  | 2.668 | 6.698846e-07 | molal
174 | Ben_174 |  | Bhm_tit | 203 | 0 | Bhm_Benezeth_etal2001 | 1 | 0 | 25 | g | 1000 | g | 1.75 | g | 0.0993637 | g |  |  | 2.681 | 6.20869e-07 | molal
175 | Ben_175 |  | Bhm_tit | 203 | 0 | Bhm_Benezeth_etal2001 | 1 | 0 | 25 | g | 1000 | g | 1.75 | g | 0.0963583 | g |  |  | 2.7 | 6.20869e-07 | molal
176 | Ben_176 |  | Bhm_tit | 203 | 0 | Bhm_Benezeth_etal2001 | 1 | 0 | 25 | g | 1000 | g | 1.75 | g | 0.0738207 | g |  |  | 2.816 | 8.933055e-07 | molal
177 | Ben_177 |  | Bhm_tit | 203 | 0 | Bhm_Benezeth_etal2001 | 1 | 0 | 25 | g | 1000 | g | 1.75 | g | 0.0599237 | g |  |  | 2.902 | 2.404363e-07 | molal
178 | Ben_178 |  | Bhm_tit | 203 | 0 | Bhm_Benezeth_etal2001 | 1 | 0 | 25 | g | 1000 | g | 1.75 | g | 0.0599237 | g |  |  | 2.903 | 3.296097e-07 | molal
179 | Ben_179 |  | Bhm_tit | 203 | 0 | Bhm_Benezeth_etal2001 | 1 | 0 | 25 | g | 1000 | g | 1.75 | g | 0.0550398 | g |  |  | 2.947 | 4.456562e-07 | molal
180 | Ben_180 |  | Bhm_tit | 203 | 0 | Bhm_Benezeth_etal2001 | 1 | 0 | 25 | g | 1000 | g | 1.75 | g | 0.0550398 | g |  |  | 2.947 | 7.345139e-07 | molal
181 | Ben_181 |  | Bhm_tit | 203 | 0 | Bhm_Benezeth_etal2001 | 1 | 0 | 25 | g | 1000 | g | 1.75 | g | 0.0373891 | g |  |  | 3.099 | 1.936422e-07 | molal
182 | Ben_182 |  | Bhm_tit | 203 | 0 | Bhm_Benezeth_etal2001 | 1 | 0 | 25 | g | 1000 | g | 1.75 | g | 0.0343858 | g |  |  | 3.142 | 5.248075e-07 | molal
183 | Ben_183 |  | Bhm_tit | 203 | 0 | Bhm_Benezeth_etal2001 | 1 | 0 | 25 | g | 1000 | g | 1.75 | g | 0.0343745 | g |  |  | 3.147 | 4.14954e-07 | molal
184 | Ben_184 |  | Bhm_tit | 203 | 0 | Bhm_Benezeth_etal2001 | 1 | 0 | 25 | g | 1000 | g | 1.75 | g | 0.0336554 | g |  |  | 3.153 | 1.686553e-07 | molal
185 | Ben_185 |  | Bhm_tit | 203 | 0 | Bhm_Benezeth_etal2001 | 1 | 0 | 25 | g | 1000 | g | 1.75 | g | 0.0336554 | g |  |  | 3.161 | 5.000345e-07 | molal
186 | Ben_186 |  | Bhm_tit | 203 | 0 | Bhm_Benezeth_etal2001 | 1 | 0 | 25 | g | 1000 | g | 1.75 | g | 0.0313583 | g |  |  | 3.179 | 1.671091e-07 | molal
187 | Ben_187 |  | Bhm_tit | 203 | 0 | Bhm_Benezeth_etal2001 | 1 | 0 | 25 | g | 1000 | g | 1.75 | g | 0.0313583 | g |  |  | 3.179 | 4.581419e-07 | molal
188 | Ben_188 |  | Bhm_tit | 203 | 0 | Bhm_Benezeth_etal2001 | 1 | 0 | 25 | g | 1000 | g | 1.75 | g | 0.0313583 | g |  |  | 3.182 | 4.570882e-07 | molal
189 | Ben_189 |  | Bhm_tit | 203 | 0 | Bhm_Benezeth_etal2001 | 1 | 0 | 25 | g | 1000 | g | 1.75 | g | 0.0276299 | g |  |  | 3.235 | 1.914256e-07 | molal
190 | Ben_190 |  | Bhm_tit | 203 | 0 | Bhm_Benezeth_etal2001 | 1 | 0 | 25 | g | 1000 | g | 1.75 | g | 0.0264869 | g |  |  | 3.264 | 1.584893e-07 | molal
191 | Ben_191 |  | Bhm_tit | 203 | 0 | Bhm_Benezeth_etal2001 | 1 | 0 | 25 | g | 1000 | g | 1.75 | g | 0.0185943 | g |  |  | 3.401 | 1.995262e-07 | molal
192 | Ben_192 |  | Bhm_tit | 203 | 0 | Bhm_Benezeth_etal2001 | 1 | 0 | 25 | g | 1000 | g | 1.75 | g | 0.0185943 | g |  |  | 3.406 | 1.330454e-07 | molal
193 | Ben_193 |  | Bhm_tit | 203 | 0 | Bhm_Benezeth_etal2001 | 1 | 0 | 25 | g | 1000 | g | 1.75 | g | 0.0178662 | g |  |  | 3.425 | 2.152782e-07 | molal
194 | Ben_194 |  | Bhm_tit | 203 | 0 | Bhm_Benezeth_etal2001 | 1 | 0 | 25 | g | 1000 | g | 1.75 | g | 0.0160043 | g |  |  | 3.477 | 1.185769e-07 | molal
195 | Ben_195 |  | Bhm_tit | 203 | 0 | Bhm_Benezeth_etal2001 | 1 | 0 | 25 | g | 1000 | g | 1.75 | g | 0.0155809 | g |  |  | 3.485 | 3.273407e-07 | molal
196 | Ben_196 |  | Bhm_tit | 203 | 0 | Bhm_Benezeth_etal2001 | 1 | 0 | 25 | g | 1000 | g | 1.75 | g | 0.0155809 | g |  |  | 3.486 | 3.228494e-07 | molal
197 | Ben_197 |  | Bhm_tit | 203 | 0 | Bhm_Benezeth_etal2001 | 1 | 0 | 25 | g | 1000 | g | 1.75 | g | 0.0148534 | g |  |  | 3.498 | 3.372873e-07 | molal
198 | Ben_198 |  | Bhm_tit | 203 | 0 | Bhm_Benezeth_etal2001 | 1 | 0 | 25 | g | 1000 | g | 1.75 | g | 0.0144251 | g |  |  | 3.522 | 2.58226e-07 | molal
199 | Ben_199 |  | Bhm_tit | 203 | 0 | Bhm_Benezeth_etal2001 | 1 | 0 | 25 | g | 1000 | g | 1.75 | g | 0.0107001 | g |  |  | 3.646 | 2.113489e-07 | molal
200 | Ben_200 |  | Bhm_tit | 203 | 0 | Bhm_Benezeth_etal2001 | 1 | 0 | 25 | g | 1000 | g | 1.75 | g | 0.00883458 | g |  |  | 3.737 | 1.174898e-07 | molal
201 | Ben_201 |  | Bhm_tit | 203 | 0 | Bhm_Benezeth_etal2001 | 1 | 0 | 25 | g | 1000 | g | 1.75 | g | 0.00855469 | g |  |  | 3.745 | 1.489361e-07 | molal
202 | Ben_202 |  | Bhm_tit | 203 | 0 | Bhm_Benezeth_etal2001 | 1 | 0 | 25 | g | 1000 | g | 1.75 | g | 0.00811505 | g |  |  | 3.771 | 2.630268e-07 | molal
203 | Ben_203 |  | Bhm_tit | 203 | 0 | Bhm_Benezeth_etal2001 | 1 | 0 | 25 | g | 1000 | g | 1.75 | g | 0.00494012 | g |  |  | 3.98 | 1.548817e-07 | molal
204 | Ben_204 |  | Bhm_tit | 203 | 0 | Bhm_Benezeth_etal2001 | 1 | 0 | 25 | g | 1000 | g | 1.75 | g | 0.00379429 | g |  |  | 4.093 | 1.158777e-07 | molal
205 | Ben_205 |  | Bhm_tit | 203 | 0 | Bhm_Benezeth_etal2001 | 1 | 0 | 25 | g | 1000 | g | 1.75 | g | 0.00335442 | g |  |  | 4.16 | 1.577611e-07 | molal
206 | Ben_206 |  | Bhm_tit | 203 | 0 | Bhm_Benezeth_etal2001 | 1 | 0 | 25 | g | 1000 | g | 1.75 | g | 0.00324102 | g |  |  | 4.171 | 2.722701e-07 | molal
207 | Ben_207 |  | Bhm_tit | 203 | 0 | Bhm_Benezeth_etal2001 | 1 | 0 | 25 | g | 1000 | g | 1.75 | g | 0.00324102 | g |  |  | 4.172 | 2.747894e-07 | molal
208 | Ben_208 |  | Bhm_tit | 203 | 0 | Bhm_Benezeth_etal2001 | 1 | 0 | 25 | g | 1000 | g | 1.75 | g | 0.00307963 | g |  |  | 4.187 | 2.460368e-07 | molal
209 | Ben_209 |  | Bhm_tit | 203 | 0 | Bhm_Benezeth_etal2001 | 1 | 0 | 25 | g | 1000 | g | 1.75 | g | 0.00307963 | g |  |  | 4.189 | 2.17771e-07 | molal
210 | Ben_210 |  | Bhm_tit | 203 | 0 | Bhm_Benezeth_etal2001 | 1 | 0 | 25 | g | 1000 | g | 1.75 | g | 0.00226331 | g |  |  | 4.318 | 1.659587e-07 | molal
211 | Ben_211 |  | Bhm_tit | 203 | 0 | Bhm_Benezeth_etal2001 | 1 | 0 | 25 | g | 1000 | g | 1.75 | g | 0.00226331 | g |  |  | 4.321 | 2.338837e-07 | molal
212 | Ben_212 |  | Bhm_tit | 203 | 0 | Bhm_Benezeth_etal2001 | 1 | 0 | 25 | g | 1000 | g | 1.75 | g | 0.00209415 | g |  |  | 4.354 | 2.317395e-07 | molal
213 | Ben_213 |  | Bhm_tit | 203 | 0 | Bhm_Benezeth_etal2001 | 1 | 0 | 25 | g | 1000 | g | 1.75 | g | 0.00199142 | g |  |  | 4.379 | 2.103778e-07 | molal
214 | Ben_214 |  | Bhm_tit | 203 | 0 | Bhm_Benezeth_etal2001 | 1 | 0 | 25 | g | 1000 | g | 1.75 | g | 0.00181947 | g |  |  | 4.417 | 2.296149e-07 | molal
215 | Ben_215 |  | Bhm_tit | 203 | 0 | Bhm_Benezeth_etal2001 | 1 | 0 | 25 | g | 1000 | g | 1.75 | g | 0.00175821 | g |  |  | 4.429 | 1.65577e-07 | molal
216 | Ben_216 |  | Bhm_tit | 203 | 0 | Bhm_Benezeth_etal2001 | 1 | 0 | 25 | g | 1000 | g | 1.75 | g | 0.0017165 | g |  |  | 4.44 | 3.34195e-07 | molal
217 | Ben_217 |  | Bhm_tit | 203 | 0 | Bhm_Benezeth_etal2001 | 1 | 0 | 25 | g | 1000 | g | 1.75 | g | 0.00148861 | g |  |  | 4.496 | 1.97697e-07 | molal
218 | Ben_218 |  | Bhm_tit | 203 | 0 | Bhm_Benezeth_etal2001 | 1 | 0 | 25 | g | 1000 | g | 1.75 | g | 0.00137837 | g |  |  | 4.543 | 2.259436e-07 | molal
219 | Ben_219 |  | Bhm_tit | 203 | 0 | Bhm_Benezeth_etal2001 | 1 | 0 | 25 | g | 1000 | g | 1.75 | g | 0.00131963 | g |  |  | 4.545 | 3.040885e-07 | molal
220 | Ben_220 |  | Bhm_tit | 203 | 0 | Bhm_Benezeth_etal2001 | 1 | 0 | 25 | g | 1000 | g | 1.75 | g | 0.00121666 | g |  |  | 4.581 | 2.471724e-07 | molal
221 | Ben_221 |  | Bhm_tit | 203 | 0 | Bhm_Benezeth_etal2001 | 1 | 0 | 25 | g | 1000 | g | 1.75 | g | 0.00121666 | g |  |  | 4.583 | 3.303695e-07 | molal
222 | Ben_222 |  | Bhm_tit | 203 | 0 | Bhm_Benezeth_etal2001 | 1 | 0 | 25 | g | 1000 | g | 1.75 | g | 0.00121666 | g |  |  | 4.594 | 2.355049e-07 | molal
223 | Ben_223 |  | Bhm_tit | 203 | 0 | Bhm_Benezeth_etal2001 | 1 | 0 | 25 | g | 1000 | g | 1.75 | g | 0.00115068 | g |  |  | 4.61 | 3.097419e-07 | molal
224 | Ben_224 |  | Bhm_tit | 203 | 0 | Bhm_Benezeth_etal2001 | 1 | 0 | 25 | g | 1000 | g | 1.75 | g | 0.00115068 | g |  |  | 4.618 | 4.613176e-07 | molal
225 | Ben_225 |  | Bhm_tit | 203 | 0 | Bhm_Benezeth_etal2001 | 1 | 0 | 25 | g | 1000 | g | 1.75 | g | 0.00100326 | g |  |  | 4.674 | 3.953666e-07 | molal
226 | Ben_226 |  | Bhm_tit | 203 | 0 | Bhm_Benezeth_etal2001 | 1 | 0 | 25 | g | 1000 | g | 1.75 | g | 0.000881134 | g |  |  | 4.728 | 2.93765e-07 | molal
227 | Ben_227 |  | Bhm_tit | 203 | 0 | Bhm_Benezeth_etal2001 | 1 | 0 | 25 | g | 1000 | g | 1.75 | g | 0.000881134 | g |  |  | 4.729 | 4.064433e-07 | molal
228 | Ben_228 |  | Bhm_tit | 203 | 0 | Bhm_Benezeth_etal2001 | 1 | 0 | 25 | g | 1000 | g | 1.75 | g | 0.000777446 | g |  |  | 4.771 | 3.801894e-07 | molal
229 | Ben_229 |  | Bhm_tit | 203 | 0 | Bhm_Benezeth_etal2001 | 1 | 0 | 25 | g | 1000 | g | 1.75 | g | 0.000607866 | g |  |  | 4.87 | 4.539416e-07 | molal
230 | Ben_230 |  | Bhm_tit | 203 | 0 | Bhm_Benezeth_etal2001 | 1 | 0 | 25 | g | 1000 | g | 1.75 | g | 0.00054194 | g |  |  | 4.907 | 5.807644e-07 | molal
231 | Ben_231 |  | Bhm_tit | 203 | 0 | Bhm_Benezeth_etal2001 | 1 | 0 | 25 | g | 1000 | g | 1.75 | g | 0.00054194 | g |  |  | 4.919 | 6.025596e-07 | molal
232 | Ben_232 |  | Bhm_tit | 203 | 0 | Bhm_Benezeth_etal2001 | 1 | 0 | 25 | g | 1000 | g | 1.75 | g | 0.000375009 | g |  |  | 5.037 | 5.970353e-07 | molal
233 | Ben_233 |  | Bhm_tit | 203 | 0 | Bhm_Benezeth_etal2001 | 1 | 0 | 25 | g | 1000 | g | 1.75 | g | 0.000248573 | g |  |  | 5.175 | 7.998343e-07 | molal
234 | Ben_234 |  | Bhm_tit | 203 | 0 | Bhm_Benezeth_etal2001 | 1 | 0 | 25 | g | 1000 | g | 1.75 | g | 0.000228588 | g |  |  | 5.191 | 8.203515e-07 | molal
235 | Ben_235 |  | Bhm_tit | 203 | 0 | Bhm_Benezeth_etal2001 | 1 | 0 | 25 | g | 1000 | g | 1.75 | g | 0.000144475 | g |  |  | 5.292 | 9.141132e-07 | molal
236 | Ben_236 |  | Bhm_tit | 203 | 0 | Bhm_Benezeth_etal2001 | 1 | 0 | 25 | g | 1000 | g | 1.75 | g | 6.49409e-05 | g |  |  | 5.394 | 1.109175e-06 | molal
237 | Ben_237 |  | Bhm_tit | 203 | 0 | Bhm_Benezeth_etal2001 | 1 | 0 | 25 | g | 1000 | g | 1.75 | g |  |  | 0.000273146 | g | 5.822 | 3.083188e-06 | molal
238 | Ben_238 |  | Bhm_tit | 203 | 0 | Bhm_Benezeth_etal2001 | 1 | 0 | 25 | g | 1000 | g | 1.75 | g |  |  | 0.000487723 | g | 5.992 | 5.176068e-06 | molal
239 | Ben_239 |  | Bhm_tit | 203 | 0 | Bhm_Benezeth_etal2001 | 1 | 0 | 25 | g | 1000 | g | 1.75 | g |  |  | 0.000564116 | g | 6.045 | 6.180164e-06 | molal
240 | Ben_240 |  | Bhm_tit | 203 | 0 | Bhm_Benezeth_etal2001 | 1 | 0 | 25 | g | 1000 | g | 1.75 | g |  |  | 0.00100326 | g | 6.278 | 1.153453e-05 | molal
241 | Ben_241 |  | Bhm_tit | 203 | 0 | Bhm_Benezeth_etal2001 | 1 | 0 | 25 | g | 1000 | g | 1.75 | g |  |  | 0.00110693 | g | 6.32 | 1.261828e-05 | molal
242 | Ben_242 |  | Bhm_tit | 203 | 0 | Bhm_Benezeth_etal2001 | 1 | 0 | 25 | g | 1000 | g | 1.75 | g |  |  | 0.00209415 | g | 6.581 | 2.477422e-05 | molal
243 | Ben_243 |  | Bhm_tit | 203 | 0 | Bhm_Benezeth_etal2001 | 1 | 0 | 25 | g | 1000 | g | 1.75 | g |  |  | 0.00209415 | g | 6.587 | 2.654606e-05 | molal
244 | Ben_244 |  | Bhm_tit | 203 | 0 | Bhm_Benezeth_etal2001 | 1 | 0 | 25 | g | 1000 | g | 1.75 | g |  |  | 0.00324102 | g | 6.764 | 4.285485e-05 | molal
245 | Ben_245 |  | Bhm_tit | 203 | 0 | Bhm_Benezeth_etal2001 | 1 | 0 | 25 | g | 1000 | g | 1.75 | g |  |  | 0.00439274 | g | 6.903 | 6.053409e-05 | molal
246 | Ben_246 |  | Bhm_tit | 203 | 0 | Bhm_Benezeth_etal2001 | 1 | 0 | 25 | g | 1000 | g | 1.75 | g |  |  | 0.00494012 | g | 6.953 | 6.039486e-05 | molal
247 | Ben_247 |  | Bhm_tit | 203 | 0 | Bhm_Benezeth_etal2001 | 1 | 0 | 25 | g | 1000 | g | 1.75 | g |  |  | 0.00510465 | g | 6.98 | 7.516229e-05 | molal
248 | Ben_248 |  | Bhm_tit | 203 | 0 | Bhm_Benezeth_etal2001 | 1 | 0 | 25 | g | 1000 | g | 1.75 | g |  |  | 0.00680457 | g | 7.092 | 9.594006e-05 | molal
249 | Ben_249 |  | Bhm_tit | 203 | 0 | Bhm_Benezeth_etal2001 | 1 | 0 | 25 | g | 1000 | g | 1.75 | g |  |  | 0.00680457 | g | 7.095 | 9.571941e-05 | molal
250 | Ben_250 |  | Bhm_tit | 203 | 0 | Bhm_Benezeth_etal2001 | 1 | 0 | 25 | g | 1000 | g | 1.75 | g |  |  | 0.00855469 | g | 7.201 | 0.0002108628 | molal
251 | Ben_251 |  | Bhm_tit | 203 | 0 | Bhm_Benezeth_etal2001 | 1 | 0 | 25 | g | 1000 | g | 1.75 | g |  |  | 0.0125653 | g | 7.362 | 0.0001896706 | molal
252 | Ben_252 |  | Bhm_tit | 203 | 0 | Bhm_Benezeth_etal2001 | 1 | 0 | 25 | g | 1000 | g | 1.75 | g |  |  | 0.016737 | g | 7.478 | 0.0002466039 | molal
253 | Ben_253 |  | Bhm_tit | 203 | 0 | Bhm_Benezeth_etal2001 | 1 | 0 | 25 | g | 1000 | g | 1.75 | g |  |  | 0.016737 | g | 7.486 | 0.0002437811 | molal
254 | Ben_254 |  | Bhm_tit | 203 | 0 | Bhm_Benezeth_etal2001 | 1 | 0 | 25 | g | 1000 | g | 1.75 | g |  |  | 0.0197285 | g | 7.553 | 0.0005321083 | molal
255 | Ben_255 |  | Bhm_tit | 203 | 0 | Bhm_Benezeth_etal2001 | 1 | 0 | 25 | g | 1000 | g | 1.75 | g |  |  | 0.0234688 | g | 7.629 | 0.0003515604 | molal
256 | Ben_256 |  | Bhm_tit | 203 | 0 | Bhm_Benezeth_etal2001 | 1 | 0 | 25 | g | 1000 | g | 1.75 | g |  |  | 0.0306398 | g | 7.748 | 0.0004634469 | molal
257 | Ben_257 |  | Bhm_tit | 203 | 0 | Bhm_Benezeth_etal2001 | 1 | 0 | 25 | g | 1000 | g | 1.75 | g |  |  | 0.0373891 | g | 7.83 | 0.000564937 | molal
258 | Ben_258 |  | Bhm_tit | 203 | 0 | Bhm_Benezeth_etal2001 | 1 | 0 | 25 | g | 1000 | g | 1.75 | g |  |  | 0.0373891 | g | 7.833 | 0.0005701643 | molal
259 | Ben_259 |  | Bhm_tit | 203 | 0 | Bhm_Benezeth_etal2001 | 1 | 0 | 25 | g | 1000 | g | 1.75 | g |  |  | 0.0550398 | g | 8 | 0.001794734 | molal
260 | Ben_260 |  | Bhm_tit | 203 | 0 | Bhm_Benezeth_etal2001 | 1 | 0 | 25 | g | 1000 | g | 1.75 | g |  |  | 0.0599092 | g | 8.035 | 0.0008629785 | molal
261 | Ben_261 |  | Bhm_tit | 203 | 0 | Bhm_Benezeth_etal2001 | 1 | 0 | 25 | g | 1000 | g | 1.75 | g |  |  | 0.0786983 | g | 8.152 | 0.001114295 | molal
262 | Ben_262 |  | Bhm_tit | 203 | 0 | Bhm_Benezeth_etal2001 | 1 | 0 | 25 | g | 1000 | g | 1.75 | g |  |  | 0.0786983 | g | 8.156 | 0.001137627 | molal
263 | Ben_263 |  | Bhm_tit | 203 | 0 | Bhm_Benezeth_etal2001 | 1 | 0 | 25 | g | 1000 | g | 1.75 | g |  |  | 0.0993637 | g | 8.251 | 0.001458814 | molal
264 | Ben_264 |  | Bhm_tit | 203 | 0 | Bhm_Benezeth_etal2001 | 1 | 0 | 25 | g | 1000 | g | 1.75 | g |  |  | 0.0993637 | g | 8.254 | 0.001422329 | molal
265 | Ben_265 |  | Bhm_tit | 254 | 0 | Bhm_Benezeth_etal2001 | 1 | 0 | 25 | g | 1000 | g | 1.75 | g | 0.150151 | g |  |  | 2.542 | 9.682779e-07 | molal
266 | Ben_266 |  | Bhm_tit | 254 | 0 | Bhm_Benezeth_etal2001 | 1 | 0 | 25 | g | 1000 | g | 1.75 | g | 0.150151 | g |  |  | 2.545 | 6.76083e-07 | molal
267 | Ben_267 |  | Bhm_tit | 254 | 0 | Bhm_Benezeth_etal2001 | 1 | 0 | 25 | g | 1000 | g | 1.75 | g | 0.150151 | g |  |  | 2.547 | 1.056818e-06 | molal
268 | Ben_268 |  | Bhm_tit | 254 | 0 | Bhm_Benezeth_etal2001 | 1 | 0 | 25 | g | 1000 | g | 1.75 | g | 0.150151 | g |  |  | 2.549 | 6.683439e-07 | molal
269 | Ben_269 |  | Bhm_tit | 254 | 0 | Bhm_Benezeth_etal2001 | 1 | 0 | 25 | g | 1000 | g | 1.75 | g | 0.122594 | g |  |  | 2.63 | 7.046931e-07 | molal
270 | Ben_270 |  | Bhm_tit | 254 | 0 | Bhm_Benezeth_etal2001 | 1 | 0 | 25 | g | 1000 | g | 1.75 | g | 0.114083 | g |  |  | 2.658 | 7.516229e-07 | molal
271 | Ben_271 |  | Bhm_tit | 254 | 0 | Bhm_Benezeth_etal2001 | 1 | 0 | 25 | g | 1000 | g | 1.75 | g | 0.114083 | g |  |  | 2.663 | 6.516284e-07 | molal
272 | Ben_272 |  | Bhm_tit | 254 | 0 | Bhm_Benezeth_etal2001 | 1 | 0 | 25 | g | 1000 | g | 1.75 | g | 0.114083 | g |  |  | 2.664 | 5.152286e-07 | molal
273 | Ben_273 |  | Bhm_tit | 254 | 0 | Bhm_Benezeth_etal2001 | 1 | 0 | 25 | g | 1000 | g | 1.75 | g | 0.0885362 | g |  |  | 2.773 | 5.584702e-07 | molal
274 | Ben_274 |  | Bhm_tit | 254 | 0 | Bhm_Benezeth_etal2001 | 1 | 0 | 25 | g | 1000 | g | 1.75 | g | 0.0832724 | g |  |  | 2.794 | 6.561453e-07 | molal
275 | Ben_275 |  | Bhm_tit | 254 | 0 | Bhm_Benezeth_etal2001 | 1 | 0 | 25 | g | 1000 | g | 1.75 | g | 0.0800204 | g |  |  | 2.816 | 4.325138e-07 | molal
276 | Ben_276 |  | Bhm_tit | 254 | 0 | Bhm_Benezeth_etal2001 | 1 | 0 | 25 | g | 1000 | g | 1.75 | g | 0.0715042 | g |  |  | 2.872 | 5.874894e-07 | molal
277 | Ben_277 |  | Bhm_tit | 254 | 0 | Bhm_Benezeth_etal2001 | 1 | 0 | 25 | g | 1000 | g | 1.75 | g | 0.0557302 | g |  |  | 2.975 | 4.477133e-07 | molal
278 | Ben_278 |  | Bhm_tit | 254 | 0 | Bhm_Benezeth_etal2001 | 1 | 0 | 25 | g | 1000 | g | 1.75 | g | 0.0557302 | g |  |  | 2.976 | 3.206269e-07 | molal
279 | Ben_279 |  | Bhm_tit | 254 | 0 | Bhm_Benezeth_etal2001 | 1 | 0 | 25 | g | 1000 | g | 1.75 | g | 0.0452099 | g |  |  | 3.059 | 3.318945e-07 | molal
280 | Ben_280 |  | Bhm_tit | 254 | 0 | Bhm_Benezeth_etal2001 | 1 | 0 | 25 | g | 1000 | g | 1.75 | g | 0.0419587 | g |  |  | 3.09 | 4.375221e-07 | molal
281 | Ben_281 |  | Bhm_tit | 254 | 0 | Bhm_Benezeth_etal2001 | 1 | 0 | 25 | g | 1000 | g | 1.75 | g | 0.0366932 | g |  |  | 3.151 | 2.747894e-07 | molal
282 | Ben_282 |  | Bhm_tit | 254 | 0 | Bhm_Benezeth_etal2001 | 1 | 0 | 25 | g | 1000 | g | 1.75 | g | 0.0354417 | g |  |  | 3.174 | 2.18273e-07 | molal
283 | Ben_283 |  | Bhm_tit | 254 | 0 | Bhm_Benezeth_etal2001 | 1 | 0 | 25 | g | 1000 | g | 1.75 | g | 0.0334463 | g |  |  | 3.19 | 3.133286e-07 | molal
284 | Ben_284 |  | Bhm_tit | 254 | 0 | Bhm_Benezeth_etal2001 | 1 | 0 | 25 | g | 1000 | g | 1.75 | g | 0.0321927 | g |  |  | 3.208 | 4.375221e-07 | molal
285 | Ben_285 |  | Bhm_tit | 254 | 0 | Bhm_Benezeth_etal2001 | 1 | 0 | 25 | g | 1000 | g | 1.75 | g | 0.024926 | g |  |  | 3.315 | 3.89942e-07 | molal
286 | Ben_286 |  | Bhm_tit | 254 | 0 | Bhm_Benezeth_etal2001 | 1 | 0 | 25 | g | 1000 | g | 1.75 | g | 0.024926 | g |  |  | 3.326 | 4.613176e-07 | molal
287 | Ben_287 |  | Bhm_tit | 254 | 0 | Bhm_Benezeth_etal2001 | 1 | 0 | 25 | g | 1000 | g | 1.75 | g | 0.0229163 | g |  |  | 3.363 | 2.06538e-07 | molal
288 | Ben_288 |  | Bhm_tit | 254 | 0 | Bhm_Benezeth_etal2001 | 1 | 0 | 25 | g | 1000 | g | 1.75 | g | 0.0216669 | g |  |  | 3.384 | 1.981527e-07 | molal
289 | Ben_289 |  | Bhm_tit | 254 | 0 | Bhm_Benezeth_etal2001 | 1 | 0 | 25 | g | 1000 | g | 1.75 | g | 0.0184199 | g |  |  | 3.455 | 1.949845e-07 | molal
290 | Ben_290 |  | Bhm_tit | 254 | 0 | Bhm_Benezeth_etal2001 | 1 | 0 | 25 | g | 1000 | g | 1.75 | g | 0.0168908 | g |  |  | 3.489 | 1.954339e-07 | molal
291 | Ben_291 |  | Bhm_tit | 254 | 0 | Bhm_Benezeth_etal2001 | 1 | 0 | 25 | g | 1000 | g | 1.75 | g | 0.0151648 | g |  |  | 3.534 | 2.333458e-07 | molal
292 | Ben_292 |  | Bhm_tit | 254 | 0 | Bhm_Benezeth_etal2001 | 1 | 0 | 25 | g | 1000 | g | 1.75 | g | 0.0148771 | g |  |  | 3.544 | 4.613176e-07 | molal
293 | Ben_293 |  | Bhm_tit | 254 | 0 | Bhm_Benezeth_etal2001 | 1 | 0 | 25 | g | 1000 | g | 1.75 | g | 0.0144056 | g |  |  | 3.556 | 3.451437e-07 | molal
294 | Ben_294 |  | Bhm_tit | 254 | 0 | Bhm_Benezeth_etal2001 | 1 | 0 | 25 | g | 1000 | g | 1.75 | g | 0.0144056 | g |  |  | 3.566 | 2.338837e-07 | molal
295 | Ben_295 |  | Bhm_tit | 254 | 0 | Bhm_Benezeth_etal2001 | 1 | 0 | 25 | g | 1000 | g | 1.75 | g | 0.0139268 | g |  |  | 3.573 | 3.499452e-07 | molal
296 | Ben_296 |  | Bhm_tit | 254 | 0 | Bhm_Benezeth_etal2001 | 1 | 0 | 25 | g | 1000 | g | 1.75 | g | 0.0136342 | g |  |  | 3.588 | 2.710192e-07 | molal
297 | Ben_297 |  | Bhm_tit | 254 | 0 | Bhm_Benezeth_etal2001 | 1 | 0 | 25 | g | 1000 | g | 1.75 | g | 0.0136342 | g |  |  | 3.59 | 3.837072e-07 | molal
298 | Ben_298 |  | Bhm_tit | 254 | 0 | Bhm_Benezeth_etal2001 | 1 | 0 | 25 | g | 1000 | g | 1.75 | g | 0.0123962 | g |  |  | 3.616 | 3.404082e-07 | molal
299 | Ben_299 |  | Bhm_tit | 254 | 0 | Bhm_Benezeth_etal2001 | 1 | 0 | 25 | g | 1000 | g | 1.75 | g | 0.0123962 | g |  |  | 3.632 | 3.459394e-07 | molal
300 | Ben_300 |  | Bhm_tit | 254 | 0 | Bhm_Benezeth_etal2001 | 1 | 0 | 25 | g | 1000 | g | 1.75 | g | 0.0114366 | g |  |  | 3.653 | 2.612161e-07 | molal
301 | Ben_301 |  | Bhm_tit | 254 | 0 | Bhm_Benezeth_etal2001 | 1 | 0 | 25 | g | 1000 | g | 1.75 | g | 0.0106695 | g |  |  | 3.681 | 2.735269e-07 | molal
302 | Ben_302 |  | Bhm_tit | 254 | 0 | Bhm_Benezeth_etal2001 | 1 | 0 | 25 | g | 1000 | g | 1.75 | g | 0.0106695 | g |  |  | 3.684 | 2.306747e-07 | molal
303 | Ben_303 |  | Bhm_tit | 254 | 0 | Bhm_Benezeth_etal2001 | 1 | 0 | 25 | g | 1000 | g | 1.75 | g | 0.00808334 | g |  |  | 3.805 | 3.999447e-07 | molal
304 | Ben_304 |  | Bhm_tit | 254 | 0 | Bhm_Benezeth_etal2001 | 1 | 0 | 25 | g | 1000 | g | 1.75 | g | 0.00789333 | g |  |  | 3.82 | 3.589219e-07 | molal
305 | Ben_305 |  | Bhm_tit | 254 | 0 | Bhm_Benezeth_etal2001 | 1 | 0 | 25 | g | 1000 | g | 1.75 | g | 0.00760844 | g |  |  | 3.837 | 2.594179e-07 | molal
306 | Ben_306 |  | Bhm_tit | 254 | 0 | Bhm_Benezeth_etal2001 | 1 | 0 | 25 | g | 1000 | g | 1.75 | g | 0.00742032 | g |  |  | 3.846 | 3.999447e-07 | molal
307 | Ben_307 |  | Bhm_tit | 254 | 0 | Bhm_Benezeth_etal2001 | 1 | 0 | 25 | g | 1000 | g | 1.75 | g | 0.00713343 | g |  |  | 3.855 | 4.436086e-07 | molal
308 | Ben_308 |  | Bhm_tit | 254 | 0 | Bhm_Benezeth_etal2001 | 1 | 0 | 25 | g | 1000 | g | 1.75 | g | 0.00636272 | g |  |  | 3.918 | 3.019952e-07 | molal
309 | Ben_309 |  | Bhm_tit | 254 | 0 | Bhm_Benezeth_etal2001 | 1 | 0 | 25 | g | 1000 | g | 1.75 | g | 0.0061773 | g |  |  | 3.92 | 2.074914e-07 | molal
310 | Ben_310 |  | Bhm_tit | 254 | 0 | Bhm_Benezeth_etal2001 | 1 | 0 | 25 | g | 1000 | g | 1.75 | g | 0.00483033 | g |  |  | 4.037 | 3.019952e-07 | molal
311 | Ben_311 |  | Bhm_tit | 254 | 0 | Bhm_Benezeth_etal2001 | 1 | 0 | 25 | g | 1000 | g | 1.75 | g | 0.00464576 | g |  |  | 4.059 | 4.19759e-07 | molal
312 | Ben_312 |  | Bhm_tit | 254 | 0 | Bhm_Benezeth_etal2001 | 1 | 0 | 25 | g | 1000 | g | 1.75 | g | 0.00417066 | g |  |  | 4.1 | 1.896706e-07 | molal
313 | Ben_313 |  | Bhm_tit | 254 | 0 | Bhm_Benezeth_etal2001 | 1 | 0 | 25 | g | 1000 | g | 1.75 | g | 0.00388377 | g |  |  | 4.121 | 5.116818e-07 | molal
314 | Ben_314 |  | Bhm_tit | 254 | 0 | Bhm_Benezeth_etal2001 | 1 | 0 | 25 | g | 1000 | g | 1.75 | g | 0.0037703 | g |  |  | 4.137 | 2.728978e-07 | molal
315 | Ben_315 |  | Bhm_tit | 254 | 0 | Bhm_Benezeth_etal2001 | 1 | 0 | 25 | g | 1000 | g | 1.75 | g | 0.00369711 | g |  |  | 4.144 | 5.874894e-07 | molal
316 | Ben_316 |  | Bhm_tit | 254 | 0 | Bhm_Benezeth_etal2001 | 1 | 0 | 25 | g | 1000 | g | 1.75 | g | 0.0034031 | g |  |  | 4.174 | 3.908409e-07 | molal
317 | Ben_317 |  | Bhm_tit | 254 | 0 | Bhm_Benezeth_etal2001 | 1 | 0 | 25 | g | 1000 | g | 1.75 | g | 0.00252952 | g |  |  | 4.31 | 6.011737e-07 | molal
318 | Ben_318 |  | Bhm_tit | 254 | 0 | Bhm_Benezeth_etal2001 | 1 | 0 | 25 | g | 1000 | g | 1.75 | g | 0.00245399 | g |  |  | 4.318 | 6.807694e-07 | molal
319 | Ben_319 |  | Bhm_tit | 254 | 0 | Bhm_Benezeth_etal2001 | 1 | 0 | 25 | g | 1000 | g | 1.75 | g | 0.00212157 | g |  |  | 4.391 | 6.729767e-07 | molal
320 | Ben_320 |  | Bhm_tit | 254 | 0 | Bhm_Benezeth_etal2001 | 1 | 0 | 25 | g | 1000 | g | 1.75 | g | 0.00205309 | g |  |  | 4.399 | 3.083188e-07 | molal
321 | Ben_321 |  | Bhm_tit | 254 | 0 | Bhm_Benezeth_etal2001 | 1 | 0 | 25 | g | 1000 | g | 1.75 | g | 0.00198018 | g |  |  | 4.417 | 6.698846e-07 | molal
322 | Ben_322 |  | Bhm_tit | 254 | 0 | Bhm_Benezeth_etal2001 | 1 | 0 | 25 | g | 1000 | g | 1.75 | g | 0.00168817 | g |  |  | 4.486 | 4.965923e-07 | molal
323 | Ben_323 |  | Bhm_tit | 254 | 0 | Bhm_Benezeth_etal2001 | 1 | 0 | 25 | g | 1000 | g | 1.75 | g | 0.00150887 | g |  |  | 4.524 | 9.616123e-07 | molal
324 | Ben_324 |  | Bhm_tit | 254 | 0 | Bhm_Benezeth_etal2001 | 1 | 0 | 25 | g | 1000 | g | 1.75 | g | 0.00121427 | g |  |  | 4.608 | 7.046931e-07 | molal
325 | Ben_325 |  | Bhm_tit | 254 | 0 | Bhm_Benezeth_etal2001 | 1 | 0 | 25 | g | 1000 | g | 1.75 | g | 0.00110398 | g |  |  | 4.657 | 4.931738e-07 | molal
326 | Ben_326 |  | Bhm_tit | 254 | 0 | Bhm_Benezeth_etal2001 | 1 | 0 | 25 | g | 1000 | g | 1.75 | g | 0.00103328 | g |  |  | 4.676 | 1.355189e-06 | molal
327 | Ben_327 |  | Bhm_tit | 254 | 0 | Bhm_Benezeth_etal2001 | 1 | 0 | 25 | g | 1000 | g | 1.75 | g | 0.000851031 | g |  |  | 4.758 | 2.642409e-07 | molal
328 | Ben_328 |  | Bhm_tit | 254 | 0 | Bhm_Benezeth_etal2001 | 1 | 0 | 25 | g | 1000 | g | 1.75 | g | 0.000811108 | g |  |  | 4.769 | 8.128305e-07 | molal
329 | Ben_329 |  | Bhm_tit | 254 | 0 | Bhm_Benezeth_etal2001 | 1 | 0 | 25 | g | 1000 | g | 1.75 | g | 0.000811108 | g |  |  | 4.776 | 6.095369e-07 | molal
330 | Ben_330 |  | Bhm_tit | 254 | 0 | Bhm_Benezeth_etal2001 | 1 | 0 | 25 | g | 1000 | g | 1.75 | g | 0.000699254 | g |  |  | 4.831 | 6.74528e-07 | molal
331 | Ben_331 |  | Bhm_tit | 254 | 0 | Bhm_Benezeth_etal2001 | 1 | 0 | 25 | g | 1000 | g | 1.75 | g | 0.000668843 | g |  |  | 4.852 | 1.879317e-06 | molal
332 | Ben_332 |  | Bhm_tit | 254 | 0 | Bhm_Benezeth_etal2001 | 1 | 0 | 25 | g | 1000 | g | 1.75 | g | 0.000543481 | g |  |  | 4.912 | 1.127197e-06 | molal
333 | Ben_333 |  | Bhm_tit | 254 | 0 | Bhm_Benezeth_etal2001 | 1 | 0 | 25 | g | 1000 | g | 1.75 | g | 0.000518297 | g |  |  | 4.924 | 1.717908e-06 | molal
334 | Ben_334 |  | Bhm_tit | 254 | 0 | Bhm_Benezeth_etal2001 | 1 | 0 | 25 | g | 1000 | g | 1.75 | g | 0.000475111 | g |  |  | 4.956 | 1.8281e-06 | molal
335 | Ben_335 |  | Bhm_tit | 254 | 0 | Bhm_Benezeth_etal2001 | 1 | 0 | 25 | g | 1000 | g | 1.75 | g | 0.000405244 | g |  |  | 5.005 | 8.222426e-07 | molal
336 | Ben_336 |  | Bhm_tit | 254 | 0 | Bhm_Benezeth_etal2001 | 1 | 0 | 25 | g | 1000 | g | 1.75 | g | 0.000376077 | g |  |  | 5.016 | 1.552387e-06 | molal
337 | Ben_337 |  | Bhm_tit | 254 | 0 | Bhm_Benezeth_etal2001 | 1 | 0 | 25 | g | 1000 | g | 1.75 | g | 0.000376077 | g |  |  | 5.029 | 3.507519e-07 | molal
338 | Ben_338 |  | Bhm_tit | 254 | 0 | Bhm_Benezeth_etal2001 | 1 | 0 | 25 | g | 1000 | g | 1.75 | g | 0.000337304 | g |  |  | 5.06 | 9.93116e-07 | molal
339 | Ben_339 |  | Bhm_tit | 254 | 0 | Bhm_Benezeth_etal2001 | 1 | 0 | 25 | g | 1000 | g | 1.75 | g | 0.000293651 | g |  |  | 5.092 | 1.191242e-06 | molal
340 | Ben_340 |  | Bhm_tit | 254 | 0 | Bhm_Benezeth_etal2001 | 1 | 0 | 25 | g | 1000 | g | 1.75 | g | 0.000250006 | g |  |  | 5.126 | 9.462372e-07 | molal
341 | Ben_341 |  | Bhm_tit | 254 | 0 | Bhm_Benezeth_etal2001 | 1 | 0 | 25 | g | 1000 | g | 1.75 | g | 0.000196045 | g |  |  | 5.157 | 1.778279e-06 | molal
342 | Ben_342 |  | Bhm_tit | 254 | 0 | Bhm_Benezeth_etal2001 | 1 | 0 | 25 | g | 1000 | g | 1.75 | g | 0.000126637 | g |  |  | 5.216 | 1.465548e-06 | molal
343 | Ben_343 |  | Bhm_tit | 254 | 0 | Bhm_Benezeth_etal2001 | 1 | 0 | 25 | g | 1000 | g | 1.75 | g | 6.90494e-05 | g |  |  | 5.272 | 1.496236e-06 | molal
344 | Ben_344 |  | Bhm_tit | 254 | 0 | Bhm_Benezeth_etal2001 | 1 | 0 | 25 | g | 1000 | g | 1.75 | g |  |  | 0.000250006 | g | 5.518 | 2.992265e-06 | molal
345 | Ben_345 |  | Bhm_tit | 254 | 0 | Bhm_Benezeth_etal2001 | 1 | 0 | 25 | g | 1000 | g | 1.75 | g |  |  | 0.000587423 | g | 5.735 | 8.912509e-07 | molal
346 | Ben_346 |  | Bhm_tit | 254 | 0 | Bhm_Benezeth_etal2001 | 1 | 0 | 25 | g | 1000 | g | 1.75 | g |  |  | 0.000768677 | g | 5.844 | 5.956621e-06 | molal
347 | Ben_347 |  | Bhm_tit | 254 | 0 | Bhm_Benezeth_etal2001 | 1 | 0 | 25 | g | 1000 | g | 1.75 | g |  |  | 0.000918912 | g | 5.904 | 1.093956e-05 | molal
348 | Ben_348 |  | Bhm_tit | 254 | 0 | Bhm_Benezeth_etal2001 | 1 | 0 | 25 | g | 1000 | g | 1.75 | g |  |  | 0.00110398 | g | 5.968 | 1.066596e-05 | molal
349 | Ben_349 |  | Bhm_tit | 254 | 0 | Bhm_Benezeth_etal2001 | 1 | 0 | 25 | g | 1000 | g | 1.75 | g |  |  | 0.00135341 | g | 6.053 | 1.710015e-05 | molal
350 | Ben_350 |  | Bhm_tit | 254 | 0 | Bhm_Benezeth_etal2001 | 1 | 0 | 25 | g | 1000 | g | 1.75 | g |  |  | 0.00176102 | g | 6.152 | 1.761976e-05 | molal
351 | Ben_351 |  | Bhm_tit | 254 | 0 | Bhm_Benezeth_etal2001 | 1 | 0 | 25 | g | 1000 | g | 1.75 | g |  |  | 0.00187379 | g | 6.191 | 2.594179e-05 | molal
352 | Ben_352 |  | Bhm_tit | 254 | 0 | Bhm_Benezeth_etal2001 | 1 | 0 | 25 | g | 1000 | g | 1.75 | g |  |  | 0.00205309 | g | 6.224 | 2.552701e-05 | molal
353 | Ben_353 |  | Bhm_tit | 254 | 0 | Bhm_Benezeth_etal2001 | 1 | 0 | 25 | g | 1000 | g | 1.75 | g |  |  | 0.00245399 | g | 6.3 | 3.033891e-05 | molal
354 | Ben_354 |  | Bhm_tit | 254 | 0 | Bhm_Benezeth_etal2001 | 1 | 0 | 25 | g | 1000 | g | 1.75 | g |  |  | 0.00311596 | g | 6.406 | 5.046613e-05 | molal
355 | Ben_355 |  | Bhm_tit | 254 | 0 | Bhm_Benezeth_etal2001 | 1 | 0 | 25 | g | 1000 | g | 1.75 | g |  |  | 0.00398921 | g | 6.51 | 6.576578e-05 | molal
356 | Ben_356 |  | Bhm_tit | 254 | 0 | Bhm_Benezeth_etal2001 | 1 | 0 | 25 | g | 1000 | g | 1.75 | g |  |  | 0.00464576 | g | 6.576 | 7.603263e-05 | molal
357 | Ben_357 |  | Bhm_tit | 254 | 0 | Bhm_Benezeth_etal2001 | 1 | 0 | 25 | g | 1000 | g | 1.75 | g |  |  | 0.00483033 | g | 6.581 | 9.63829e-05 | molal
358 | Ben_358 |  | Bhm_tit | 254 | 0 | Bhm_Benezeth_etal2001 | 1 | 0 | 25 | g | 1000 | g | 1.75 | g |  |  | 0.00512434 | g | 6.616 | 3.74973e-05 | molal
359 | Ben_359 |  | Bhm_tit | 254 | 0 | Bhm_Benezeth_etal2001 | 1 | 0 | 25 | g | 1000 | g | 1.75 | g |  |  | 0.00512434 | g | 6.62 | 7.516229e-05 | molal
360 | Ben_360 |  | Bhm_tit | 254 | 0 | Bhm_Benezeth_etal2001 | 1 | 0 | 25 | g | 1000 | g | 1.75 | g |  |  | 0.0061773 | g | 6.698 | 0.0001285287 | molal
361 | Ben_361 |  | Bhm_tit | 254 | 0 | Bhm_Benezeth_etal2001 | 1 | 0 | 25 | g | 1000 | g | 1.75 | g |  |  | 0.011158 | g | 6.947 | 0.0002421029 | molal
362 | Ben_362 |  | Bhm_tit | 254 | 0 | Bhm_Benezeth_etal2001 | 1 | 0 | 25 | g | 1000 | g | 1.75 | g |  |  | 0.0156459 | g | 7.101 | 0.0001949845 | molal
363 | Ben_363 |  | Bhm_tit | 254 | 0 | Bhm_Benezeth_etal2001 | 1 | 0 | 25 | g | 1000 | g | 1.75 | g |  |  | 0.0156459 | g | 7.107 | 0.0001753881 | molal
364 | Ben_364 |  | Bhm_tit | 254 | 0 | Bhm_Benezeth_etal2001 | 1 | 0 | 25 | g | 1000 | g | 1.75 | g |  |  | 0.0171811 | g | 7.139 | 0.0003908409 | molal
365 | Ben_365 |  | Bhm_tit | 254 | 0 | Bhm_Benezeth_etal2001 | 1 | 0 | 25 | g | 1000 | g | 1.75 | g |  |  | 0.017658 | g | 7.144 | 0.0003111716 | molal
366 | Ben_366 |  | Bhm_tit | 254 | 0 | Bhm_Benezeth_etal2001 | 1 | 0 | 25 | g | 1000 | g | 1.75 | g |  |  | 0.0184199 | g | 7.168 | 0.0003069022 | molal
367 | Ben_367 |  | Bhm_tit | 254 | 0 | Bhm_Benezeth_etal2001 | 1 | 0 | 25 | g | 1000 | g | 1.75 | g |  |  | 0.0229239 | g | 7.263 | 0.0003228494 | molal
368 | Ben_368 |  | Bhm_tit | 254 | 0 | Bhm_Benezeth_etal2001 | 1 | 0 | 25 | g | 1000 | g | 1.75 | g |  |  | 0.0229239 | g | 7.269 | 0.0002884032 | molal
369 | Ben_369 |  | Bhm_tit | 254 | 0 | Bhm_Benezeth_etal2001 | 1 | 0 | 25 | g | 1000 | g | 1.75 | g |  |  | 0.0281846 | g | 7.352 | 0.0007177943 | molal
370 | Ben_370 |  | Bhm_tit | 254 | 0 | Bhm_Benezeth_etal2001 | 1 | 0 | 25 | g | 1000 | g | 1.75 | g |  |  | 0.0294238 | g | 7.373 | 0.0004083194 | molal
371 | Ben_371 |  | Bhm_tit | 254 | 0 | Bhm_Benezeth_etal2001 | 1 | 0 | 25 | g | 1000 | g | 1.75 | g |  |  | 0.0407068 | g | 7.511 | 0.0005571857 | molal
372 | Ben_372 |  | Bhm_tit | 254 | 0 | Bhm_Benezeth_etal2001 | 1 | 0 | 25 | g | 1000 | g | 1.75 | g |  |  | 0.0439531 | g | 7.534 | 0.001145513 | molal
373 | Ben_373 |  | Bhm_tit | 254 | 0 | Bhm_Benezeth_etal2001 | 1 | 0 | 25 | g | 1000 | g | 1.75 | g |  |  | 0.0524655 | g | 7.615 | 0.0007603263 | molal
374 | Ben_374 |  | Bhm_tit | 254 | 0 | Bhm_Benezeth_etal2001 | 1 | 0 | 25 | g | 1000 | g | 1.75 | g |  |  | 0.0524655 | g | 7.622 | 0.001227439 | molal
375 | Ben_375 |  | Bhm_tit | 254 | 0 | Bhm_Benezeth_etal2001 | 1 | 0 | 25 | g | 1000 | g | 1.75 | g |  |  | 0.0589744 | g | 7.677 | 0.001061696 | molal
376 | Ben_376 |  | Bhm_tit | 254 | 0 | Bhm_Benezeth_etal2001 | 1 | 0 | 25 | g | 1000 | g | 1.75 | g |  |  | 0.0629921 | g | 7.692 | 0.00103992 | molal
377 | Ben_377 |  | Bhm_tit | 254 | 0 | Bhm_Benezeth_etal2001 | 1 | 0 | 25 | g | 1000 | g | 1.75 | g |  |  | 0.0642388 | g | 7.71 | 0.0009549926 | molal
378 | Ben_378 |  | Bhm_tit | 254 | 0 | Bhm_Benezeth_etal2001 | 1 | 0 | 25 | g | 1000 | g | 1.75 | g |  |  | 0.0642388 | g | 7.713 | 0.001004616 | molal
379 | Ben_379 |  | Bhm_tit | 254 | 0 | Bhm_Benezeth_etal2001 | 1 | 0 | 25 | g | 1000 | g | 1.75 | g |  |  | 0.0747566 | g | 7.771 | 0.00116681 | molal
380 | Ben_380 |  | Bhm_tit | 254 | 0 | Bhm_Benezeth_etal2001 | 1 | 0 | 25 | g | 1000 | g | 1.75 | g |  |  | 0.0747566 | g | 7.777 | 0.001241652 | molal
381 | Ben_381 |  | Bhm_tit | 254 | 0 | Bhm_Benezeth_etal2001 | 1 | 0 | 25 | g | 1000 | g | 1.75 | g |  |  | 0.0747566 | g | 7.779 | 0.001174898 | molal
382 | Ben_382 |  | Bhm_tit | 254 | 0 | Bhm_Benezeth_etal2001 | 1 | 0 | 25 | g | 1000 | g | 1.75 | g |  |  | 0.078013 | g | 7.782 | 0.001250259 | molal
383 | Ben_383 |  | Bhm_tit | 254 | 0 | Bhm_Benezeth_etal2001 | 1 | 0 | 25 | g | 1000 | g | 1.75 | g |  |  | 0.078013 | g | 7.783 | 0.001193988 | molal
384 | Ben_384 |  | Bhm_tit | 254 | 0 | Bhm_Benezeth_etal2001 | 1 | 0 | 25 | g | 1000 | g | 1.75 | g |  |  | 0.078013 | g | 7.784 | 0.001177606 | molal
385 | Ben_385 |  | Bhm_tit | 254 | 0 | Bhm_Benezeth_etal2001 | 1 | 0 | 25 | g | 1000 | g | 1.75 | g |  |  | 0.078013 | g | 7.785 | 0.001247384 | molal
386 | Ben_386 |  | Bhm_tit | 254 | 0 | Bhm_Benezeth_etal2001 | 1 | 0 | 25 | g | 1000 | g | 1.75 | g |  |  | 0.078013 | g | 7.788 | 0.00114025 | molal
387 | Ben_387 |  | Bhm_tit | 254 | 0 | Bhm_Benezeth_etal2001 | 1 | 0 | 25 | g | 1000 | g | 1.75 | g |  |  | 0.110824 | g | 7.94 | 0.001794734 | molal
388 | Ben_388 |  | Bhm_tit | 254 | 0 | Bhm_Benezeth_etal2001 | 1 | 0 | 25 | g | 1000 | g | 1.75 | g |  |  | 0.110824 | g | 7.942 | 0.001840772 | molal
389 | Ben_389 |  | Bhm_tit | 254 | 0 | Bhm_Benezeth_etal2001 | 1 | 0 | 25 | g | 1000 | g | 1.75 | g |  |  | 0.110824 | g | 7.944 | 0.001782379 | molal
390 | Ben_390 |  | Bhm_tit | 254 | 0 | Bhm_Benezeth_etal2001 | 1 | 0 | 25 | g | 1000 | g | 1.75 | g |  |  | 0.150151 | g | 8.063 | 0.002133045 | molal
391 | Ben_391 |  | Bhm_tit | 254 | 0 | Bhm_Benezeth_etal2001 | 1 | 0 | 25 | g | 1000 | g | 1.75 | g |  |  | 0.160673 | g | 8.103 | 0.002500345 | molal
392 | Ben_392 |  | Bhm_tit | 254 | 0 | Bhm_Benezeth_etal2001 | 1 | 0 | 25 | g | 1000 | g | 1.75 | g |  |  | 0.163928 | g | 8.116 | 0.002517677 | molal
393 | Ben_393 |  | Bhm_tit | 290 | 0 | Bhm_Benezeth_etal2001 | 1 | 0 | 25 | g | 1000 | g | 1.75 | g | 0.0433042 | g |  |  | 3.142 | 5.546257e-07 | molal
394 | Ben_394 |  | Bhm_tit | 290 | 0 | Bhm_Benezeth_etal2001 | 1 | 0 | 25 | g | 1000 | g | 1.75 | g | 0.0401963 | g |  |  | 3.174 | 4.02717e-07 | molal
395 | Ben_395 |  | Bhm_tit | 290 | 0 | Bhm_Benezeth_etal2001 | 1 | 0 | 25 | g | 1000 | g | 1.75 | g | 0.0361308 | g |  |  | 3.215 | 5.296634e-07 | molal
396 | Ben_396 |  | Bhm_tit | 290 | 0 | Bhm_Benezeth_etal2001 | 1 | 0 | 25 | g | 1000 | g | 1.75 | g | 0.0295523 | g |  |  | 3.315 | 4.446313e-07 | molal
397 | Ben_397 |  | Bhm_tit | 290 | 0 | Bhm_Benezeth_etal2001 | 1 | 0 | 25 | g | 1000 | g | 1.75 | g | 0.0123324 | g |  |  | 3.688 | 3.908409e-07 | molal
398 | Ben_398 |  | Bhm_tit | 290 | 0 | Bhm_Benezeth_etal2001 | 1 | 0 | 25 | g | 1000 | g | 1.75 | g | 0.0113787 | g |  |  | 3.731 | 3.86367e-07 | molal
399 | Ben_399 |  | Bhm_tit | 290 | 0 | Bhm_Benezeth_etal2001 | 1 | 0 | 25 | g | 1000 | g | 1.75 | g | 0.00982794 | g |  |  | 3.788 | 3.396253e-07 | molal
400 | Ben_400 |  | Bhm_tit | 290 | 0 | Bhm_Benezeth_etal2001 | 1 | 0 | 25 | g | 1000 | g | 1.75 | g | 0.00849997 | g |  |  | 3.848 | 6.025596e-07 | molal
401 | Ben_401 |  | Bhm_tit | 290 | 0 | Bhm_Benezeth_etal2001 | 1 | 0 | 25 | g | 1000 | g | 1.75 | g | 0.00849997 | g |  |  | 3.848 | 6.025596e-07 | molal
402 | Ben_402 |  | Bhm_tit | 290 | 0 | Bhm_Benezeth_etal2001 | 1 | 0 | 25 | g | 1000 | g | 1.75 | g | 0.00708536 | g |  |  | 3.925 | 4.570882e-07 | molal
403 | Ben_403 |  | Bhm_tit | 290 | 0 | Bhm_Benezeth_etal2001 | 1 | 0 | 25 | g | 1000 | g | 1.75 | g | 0.00516664 | g |  |  | 4.054 | 4.897788e-07 | molal
404 | Ben_404 |  | Bhm_tit | 290 | 0 | Bhm_Benezeth_etal2001 | 1 | 0 | 25 | g | 1000 | g | 1.75 | g | 0.00457277 | g |  |  | 4.12 | 5.956621e-07 | molal
405 | Ben_405 |  | Bhm_tit | 290 | 0 | Bhm_Benezeth_etal2001 | 1 | 0 | 25 | g | 1000 | g | 1.75 | g | 0.00315905 | g |  |  | 4.271 | 9.37562e-07 | molal
406 | Ben_406 |  | Bhm_tit | 290 | 0 | Bhm_Benezeth_etal2001 | 1 | 0 | 25 | g | 1000 | g | 1.75 | g | 0.00288106 | g |  |  | 4.303 | 9.289664e-07 | molal
407 | Ben_407 |  | Bhm_tit | 290 | 0 | Bhm_Benezeth_etal2001 | 1 | 0 | 25 | g | 1000 | g | 1.75 | g | 0.0019213 | g |  |  | 4.482 | 1.244515e-06 | molal
408 | Ben_408 |  | Bhm_tit | 290 | 0 | Bhm_Benezeth_etal2001 | 1 | 0 | 25 | g | 1000 | g | 1.75 | g | 0.00178124 | g |  |  | 4.508 | 9.418896e-07 | molal
409 | Ben_409 |  | Bhm_tit | 290 | 0 | Bhm_Benezeth_etal2001 | 1 | 0 | 25 | g | 1000 | g | 1.75 | g | 0.00132804 | g |  |  | 4.631 | 1.142878e-06 | molal
410 | Ben_410 |  | Bhm_tit | 290 | 0 | Bhm_Benezeth_etal2001 | 1 | 0 | 25 | g | 1000 | g | 1.75 | g | 0.000735171 | g |  |  | 4.847 | 1.51008e-06 | molal
411 | Ben_411 |  | Bhm_tit | 290 | 0 | Bhm_Benezeth_etal2001 | 1 | 0 | 25 | g | 1000 | g | 1.75 | g | 0.000647938 | g |  |  | 4.893 | 1.766038e-06 | molal
412 | Ben_412 |  | Bhm_tit | 290 | 0 | Bhm_Benezeth_etal2001 | 1 | 0 | 25 | g | 1000 | g | 1.75 | g | 0.000541388 | g |  |  | 4.943 | 1.990673e-06 | molal
413 | Ben_413 |  | Bhm_tit | 290 | 0 | Bhm_Benezeth_etal2001 | 1 | 0 | 25 | g | 1000 | g | 1.75 | g | 0.000455846 | g |  |  | 4.974 | 1.667247e-06 | molal
414 | Ben_414 |  | Bhm_tit | 290 | 0 | Bhm_Benezeth_etal2001 | 1 | 0 | 25 | g | 1000 | g | 1.75 | g | 0.000282071 | g |  |  | 5.086 | 2.558586e-06 | molal
415 | Ben_415 |  | Bhm_tit | 290 | 0 | Bhm_Benezeth_etal2001 | 1 | 0 | 25 | g | 1000 | g | 1.75 | g | 0.000282071 | g |  |  | 5.091 | 1.901078e-06 | molal
416 | Ben_416 |  | Bhm_tit | 290 | 0 | Bhm_Benezeth_etal2001 | 1 | 0 | 25 | g | 1000 | g | 1.75 | g | 0.000195355 | g |  |  | 5.137 | 2.228435e-06 | molal
417 | Ben_417 |  | Bhm_tit | 290 | 0 | Bhm_Benezeth_etal2001 | 1 | 0 | 25 | g | 1000 | g | 1.75 | g |  |  | 3.62951e-05 | g | 5.291 | 3.061963e-06 | molal
418 | Ben_418 |  | Bhm_tit | 290 | 0 | Bhm_Benezeth_etal2001 | 1 | 0 | 25 | g | 1000 | g | 1.75 | g |  |  | 0.000124174 | g | 5.346 | 3.698282e-06 | molal
419 | Ben_419 |  | Bhm_tit | 290 | 0 | Bhm_Benezeth_etal2001 | 1 | 0 | 25 | g | 1000 | g | 1.75 | g |  |  | 0.000178848 | g | 5.384 | 5.272299e-06 | molal
420 | Ben_420 |  | Bhm_tit | 290 | 0 | Bhm_Benezeth_etal2001 | 1 | 0 | 25 | g | 1000 | g | 1.75 | g |  |  | 0.000228331 | g | 5.414 | 3.396253e-06 | molal
421 | Ben_421 |  | Bhm_tit | 290 | 0 | Bhm_Benezeth_etal2001 | 1 | 0 | 25 | g | 1000 | g | 1.75 | g |  |  | 0.000337668 | g | 5.471 | 3.564511e-06 | molal
422 | Ben_422 |  | Bhm_tit | 290 | 0 | Bhm_Benezeth_etal2001 | 1 | 0 | 25 | g | 1000 | g | 1.75 | g |  |  | 0.000369884 | g | 5.495 | 4.120975e-06 | molal
423 | Ben_423 |  | Bhm_tit | 290 | 0 | Bhm_Benezeth_etal2001 | 1 | 0 | 25 | g | 1000 | g | 1.75 | g |  |  | 0.000369884 | g | 5.5 | 5.834451e-06 | molal
424 | Ben_424 |  | Bhm_tit | 290 | 0 | Bhm_Benezeth_etal2001 | 1 | 0 | 25 | g | 1000 | g | 1.75 | g |  |  | 0.000544861 | g | 5.576 | 5.10505e-06 | molal
425 | Ben_425 |  | Bhm_tit | 290 | 0 | Bhm_Benezeth_etal2001 | 1 | 0 | 25 | g | 1000 | g | 1.75 | g |  |  | 0.000649761 | g | 5.631 | 5.284453e-06 | molal
426 | Ben_426 |  | Bhm_tit | 290 | 0 | Bhm_Benezeth_etal2001 | 1 | 0 | 25 | g | 1000 | g | 1.75 | g |  |  | 0.000686386 | g | 5.644 | 5.164164e-06 | molal
427 | Ben_427 |  | Bhm_tit | 290 | 0 | Bhm_Benezeth_etal2001 | 1 | 0 | 25 | g | 1000 | g | 1.75 | g |  |  | 0.000874519 | g | 5.72 | 6.74528e-06 | molal
428 | Ben_428 |  | Bhm_tit | 290 | 0 | Bhm_Benezeth_etal2001 | 1 | 0 | 25 | g | 1000 | g | 1.75 | g |  |  | 0.000912801 | g | 5.737 | 9.440609e-06 | molal
429 | Ben_429 |  | Bhm_tit | 290 | 0 | Bhm_Benezeth_etal2001 | 1 | 0 | 25 | g | 1000 | g | 1.75 | g |  |  | 0.000960992 | g | 5.759 | 7.691304e-06 | molal
430 | Ben_430 |  | Bhm_tit | 290 | 0 | Bhm_Benezeth_etal2001 | 1 | 0 | 25 | g | 1000 | g | 1.75 | g |  |  | 0.00113861 | g | 5.826 | 6.966265e-06 | molal
431 | Ben_431 |  | Bhm_tit | 290 | 0 | Bhm_Benezeth_etal2001 | 1 | 0 | 25 | g | 1000 | g | 1.75 | g |  |  | 0.00146956 | g | 5.916 | 9.311079e-06 | molal
432 | Ben_432 |  | Bhm_tit | 290 | 0 | Bhm_Benezeth_etal2001 | 1 | 0 | 25 | g | 1000 | g | 1.75 | g |  |  | 0.001695 | g | 5.977 | 1.230269e-05 | molal
433 | Ben_433 |  | Bhm_tit | 290 | 0 | Bhm_Benezeth_etal2001 | 1 | 0 | 25 | g | 1000 | g | 1.75 | g |  |  | 0.00192489 | g | 6.033 | 1.393157e-05 | molal
434 | Ben_434 |  | Bhm_tit | 290 | 0 | Bhm_Benezeth_etal2001 | 1 | 0 | 25 | g | 1000 | g | 1.75 | g |  |  | 0.00297271 | g | 6.202 | 2.09894e-05 | molal
435 | Ben_435 |  | Bhm_tit | 290 | 0 | Bhm_Benezeth_etal2001 | 1 | 0 | 25 | g | 1000 | g | 1.75 | g |  |  | 0.00342544 | g | 6.26 | 2.710192e-05 | molal
436 | Ben_436 |  | Bhm_tit | 290 | 0 | Bhm_Benezeth_etal2001 | 1 | 0 | 25 | g | 1000 | g | 1.75 | g |  |  | 0.00407066 | g | 6.341 | 2.264644e-05 | molal
437 | Ben_437 |  | Bhm_tit | 290 | 0 | Bhm_Benezeth_etal2001 | 1 | 0 | 25 | g | 1000 | g | 1.75 | g |  |  | 0.0051193 | g | 6.428 | 3.944573e-05 | molal
438 | Ben_438 |  | Bhm_tit | 290 | 0 | Bhm_Benezeth_etal2001 | 1 | 0 | 25 | g | 1000 | g | 1.75 | g |  |  | 0.00607783 | g | 6.506 | 4.634469e-05 | molal
439 | Ben_439 |  | Bhm_tit | 290 | 0 | Bhm_Benezeth_etal2001 | 1 | 0 | 25 | g | 1000 | g | 1.75 | g |  |  | 0.00607959 | g | 6.513 | 4.375221e-05 | molal
440 | Ben_440 |  | Bhm_tit | 290 | 0 | Bhm_Benezeth_etal2001 | 1 | 0 | 25 | g | 1000 | g | 1.75 | g |  |  | 0.00717649 | g | 6.586 | 6.637431e-05 | molal
441 | Ben_441 |  | Bhm_tit | 290 | 0 | Bhm_Benezeth_etal2001 | 1 | 0 | 25 | g | 1000 | g | 1.75 | g |  |  | 0.00740218 | g | 6.606 | 4.943107e-05 | molal
442 | Ben_442 |  | Bhm_tit | 290 | 0 | Bhm_Benezeth_etal2001 | 1 | 0 | 25 | g | 1000 | g | 1.75 | g |  |  | 0.00932029 | g | 6.695 | 9.015711e-05 | molal
443 | Ben_443 |  | Bhm_tit | 290 | 0 | Bhm_Benezeth_etal2001 | 1 | 0 | 25 | g | 1000 | g | 1.75 | g |  |  | 0.0120619 | g | 6.809 | 6.966265e-05 | molal
444 | Ben_444 |  | Bhm_tit | 290 | 0 | Bhm_Benezeth_etal2001 | 1 | 0 | 25 | g | 1000 | g | 1.75 | g |  |  | 0.013021 | g | 6.844 | 6.966265e-05 | molal
445 | Ben_445 |  | Bhm_tit | 290 | 0 | Bhm_Benezeth_etal2001 | 1 | 0 | 25 | g | 1000 | g | 1.75 | g |  |  | 0.0164876 | g | 6.941 | 0.0001892344 | molal
446 | Ben_446 |  | Bhm_tit | 290 | 0 | Bhm_Benezeth_etal2001 | 1 | 0 | 25 | g | 1000 | g | 1.75 | g |  |  | 0.0170877 | g | 6.96 | 0.0001896706 | molal
447 | Ben_447 |  | Bhm_tit | 290 | 0 | Bhm_Benezeth_etal2001 | 1 | 0 | 25 | g | 1000 | g | 1.75 | g |  |  | 0.018038 | g | 6.971 | 0.000144544 | molal
448 | Ben_448 |  | Bhm_tit | 290 | 0 | Bhm_Benezeth_etal2001 | 1 | 0 | 25 | g | 1000 | g | 1.75 | g |  |  | 0.018038 | g | 6.986 | 0.0001419058 | molal
449 | Ben_449 |  | Bhm_tit | 290 | 0 | Bhm_Benezeth_etal2001 | 1 | 0 | 25 | g | 1000 | g | 1.75 | g |  |  | 0.0189996 | g | 7.003 | 0.0001896706 | molal
450 | Ben_450 |  | Bhm_tit | 290 | 0 | Bhm_Benezeth_etal2001 | 1 | 0 | 25 | g | 1000 | g | 1.75 | g |  |  | 0.0195992 | g | 7.021 | 0.0001757924 | molal
451 | Ben_451 |  | Bhm_tit | 290 | 0 | Bhm_Benezeth_etal2001 | 1 | 0 | 25 | g | 1000 | g | 1.75 | g |  |  | 0.0246178 | g | 7.124 | 0.000289068 | molal
452 | Ben_452 |  | Bhm_tit | 290 | 0 | Bhm_Benezeth_etal2001 | 1 | 0 | 25 | g | 1000 | g | 1.75 | g |  |  | 0.026174 | g | 7.14 | 0.0003140509 | molal
453 | Ben_453 |  | Bhm_tit | 290 | 0 | Bhm_Benezeth_etal2001 | 1 | 0 | 25 | g | 1000 | g | 1.75 | g |  |  | 0.0327512 | g | 7.237 | 0.0004102041 | molal
454 | Ben_454 |  | Bhm_tit | 290 | 0 | Bhm_Benezeth_etal2001 | 1 | 0 | 25 | g | 1000 | g | 1.75 | g |  |  | 0.0368167 | g | 7.285 | 0.0004731513 | molal
455 | Ben_455 |  | Bhm_tit | 290 | 0 | Bhm_Benezeth_etal2001 | 1 | 0 | 25 | g | 1000 | g | 1.75 | g |  |  | 0.0368167 | g | 7.294 | 0.0004775293 | molal
456 | Ben_456 |  | Bhm_tit | 290 | 0 | Bhm_Benezeth_etal2001 | 1 | 0 | 25 | g | 1000 | g | 1.75 | g |  |  | 0.0393297 | g | 7.329 | 0.0004446313 | molal
457 | Ben_457 |  | Bhm_tit | 290 | 0 | Bhm_Benezeth_etal2001 | 1 | 0 | 25 | g | 1000 | g | 1.75 | g |  |  | 0.0393297 | g | 7.331 | 0.0004466836 | molal
458 | Ben_458 |  | Bhm_tit | 290 | 0 | Bhm_Benezeth_etal2001 | 1 | 0 | 25 | g | 1000 | g | 1.75 | g |  |  | 0.0418363 | g | 7.338 | 0.0005211947 | molal
459 | Ben_459 |  | Bhm_tit | 290 | 0 | Bhm_Benezeth_etal2001 | 1 | 0 | 25 | g | 1000 | g | 1.75 | g |  |  | 0.0418363 | g | 7.348 | 0.0005176068 | molal
460 | Ben_460 |  | Bhm_tit | 290 | 0 | Bhm_Benezeth_etal2001 | 1 | 0 | 25 | g | 1000 | g | 1.75 | g |  |  | 0.0606198 | g | 7.512 | 0.0006039486 | molal
461 | Ben_461 |  | Bhm_tit | 290 | 0 | Bhm_Benezeth_etal2001 | 1 | 0 | 25 | g | 1000 | g | 1.75 | g |  |  | 0.0712598 | g | 7.578 | 0.0009682779 | molal
462 | Ben_462 |  | Bhm_tit | 290 | 0 | Bhm_Benezeth_etal2001 | 1 | 0 | 25 | g | 1000 | g | 1.75 | g |  |  | 0.091 | g | 7.674 | 0.001025652 | molal
463 | Ben_463 |  | Bhm_tit | 290 | 0 | Bhm_Benezeth_etal2001 | 1 | 0 | 25 | g | 1000 | g | 1.75 | g |  |  | 0.091 | g | 7.682 | 0.001035142 | molal
464 | Ben_464 |  | Bhm_tit | 290 | 0 | Bhm_Benezeth_etal2001 | 1 | 0 | 25 | g | 1000 | g | 1.75 | g |  |  | 0.0975516 | g | 7.707 | 0.001291219 | molal
465 | Ben_465 |  | Bhm_tit | 290 | 0 | Bhm_Benezeth_etal2001 | 1 | 0 | 25 | g | 1000 | g | 1.75 | g |  |  | 0.0975516 | g | 7.716 | 0.001285287 | molal
466 | Ben_466 |  | Bhm_tit | 290 | 0 | Bhm_Benezeth_etal2001 | 1 | 0 | 25 | g | 1000 | g | 1.75 | g |  |  | 0.114783 | g | 7.776 | 0.002079697 | molal
467 | Ben_467 |  | Bhm_tit | 290 | 0 | Bhm_Benezeth_etal2001 | 1 | 0 | 25 | g | 1000 | g | 1.75 | g |  |  | 0.114783 | g | 7.78 | 0.001393157 | molal
468 | Ben_468 |  | Bhm_tit | 290 | 0 | Bhm_Benezeth_etal2001 | 1 | 0 | 25 | g | 1000 | g | 1.75 | g |  |  | 0.118857 | g | 7.789 | 0.001644372 | molal
469 | Ben_469 |  | Bhm_tit | 290 | 0 | Bhm_Benezeth_etal2001 | 1 | 0 | 25 | g | 1000 | g | 1.75 | g |  |  | 0.125417 | g | 7.808 | 0.001610646 | molal
470 | Ben_470 |  | Bhm_tit | 290 | 0 | Bhm_Benezeth_etal2001 | 1 | 0 | 25 | g | 1000 | g | 1.75 | g |  |  | 0.125417 | g | 7.809 | 0.001581248 | molal
471 | Ben_471 |  | Bhm_tit | 290 | 0 | Bhm_Benezeth_etal2001 | 1 | 0 | 25 | g | 1000 | g | 1.75 | g |  |  | 0.129496 | g | 7.828 | 0.001857804 | molal
472 | Ben_472 |  | Bhm_tit | 290 | 0 | Bhm_Benezeth_etal2001 | 1 | 0 | 25 | g | 1000 | g | 1.75 | g |  |  | 0.153292 | g | 7.907 | 0.002118361 | molal
473 | Ben_473 |  | Bhm_tit | 290 | 0 | Bhm_Benezeth_etal2001 | 1 | 0 | 25 | g | 1000 | g | 1.75 | g |  |  | 0.159867 | g | 7.911 | 0.002494595 | molal
474 | Ben_474 |  | Bhm_tit | 290 | 0 | Bhm_Benezeth_etal2001 | 1 | 0 | 25 | g | 1000 | g | 1.75 | g |  |  | 0.159867 | g | 7.914 | 0.002152782 | molal
475 | Ben_475 |  | Bhm_tit | 290 | 0 | Bhm_Benezeth_etal2001 | 1 | 0 | 25 | g | 1000 | g | 1.75 | g |  |  | 0.159867 | g | 7.915 | 0.002079697 | molal
476 | Ben_476 |  | Bhm_tit | 290 | 0 | Bhm_Benezeth_etal2001 | 1 | 0 | 25 | g | 1000 | g | 1.75 | g |  |  | 0.163947 | g | 7.924 | 0.002576321 | molal
477 | Ben_477 |  | Bhm_tit | 290 | 0 | Bhm_Benezeth_etal2001 | 1 | 0 | 25 | g | 1000 | g | 1.75 | g |  |  | 0.170504 | g | 7.943 | 0.002471724 | molal
478 | Ben_478 |  | Bhm_tit | 290 | 0 | Bhm_Benezeth_etal2001 | 1 | 0 | 25 | g | 1000 | g | 1.75 | g |  |  | 0.170504 | g | 7.945 | 0.002409905 | molal
479 | Ben_479 |  | Bhm_tit | 290 | 0 | Bhm_Benezeth_etal2001 | 1 | 0 | 25 | g | 1000 | g | 1.75 | g |  |  | 0.170504 | g | 7.945 | 0.002466039 | molal
480 | Ben_480 |  | Bhm_tit | 290 | 0 | Bhm_Benezeth_etal2001 | 1 | 0 | 25 | g | 1000 | g | 1.75 | g |  |  | 0.181143 | g | 7.973 | 0.002398833 | molal
481 | Ben_481 |  | Bhm_tit | 290 | 0 | Bhm_Benezeth_etal2001 | 1 | 0 | 25 | g | 1000 | g | 1.75 | g |  |  | 0.181143 | g | 7.973 | 0.002488857 | molal
482 | Ben_482 |  | Bhm_tit | 290 | 0 | Bhm_Benezeth_etal2001 | 1 | 0 | 25 | g | 1000 | g | 1.75 | g |  |  | 0.181143 | g | 7.974 | 0.00258226 | molal
483 | Ben_483 |  | Bhm_tit | 290 | 0 | Bhm_Benezeth_etal2001 | 1 | 0 | 25 | g | 1000 | g | 1.75 | g |  |  | 0.219663 | g | 8.051 | 0.003069022 | molal
484 | Ben_484 |  | Bhm_tit | 290 | 0 | Bhm_Benezeth_etal2001 | 1 | 0 | 25 | g | 1000 | g | 1.75 | g |  |  | 0.23688 | g | 8.085 | 0.003228494 | molal
485 | Ben_485 |  | Bhm_tit | 290 | 0 | Bhm_Benezeth_etal2001 | 1 | 0 | 25 | g | 1000 | g | 1.75 | g |  |  | 0.243446 | g | 8.088 | 0.003206269 | molal
486 | Ben_486 |  | Bhm_tit | 290 | 0 | Bhm_Benezeth_etal2001 | 1 | 0 | 25 | g | 1000 | g | 1.75 | g |  |  | 0.243446 | g | 8.089 | 0.003221069 | molal
487 | Ben_487 |  | Bhm_tit | 290 | 0 | Bhm_Benezeth_etal2001 | 1 | 0 | 25 | g | 1000 | g | 1.75 | g |  |  | 0.264737 | g | 8.127 | 0.003810658 | molal
488 | Ben_488 |  | Bhm_tit | 290 | 0 | Bhm_Benezeth_etal2001 | 1 | 0 | 25 | g | 1000 | g | 1.75 | g |  |  | 0.299172 | g | 8.182 | 0.004168694 | molal
489 | Ben_489 |  | Bhm_tit | 290 | 0 | Bhm_Benezeth_etal2001 | 1 | 0 | 25 | g | 1000 | g | 1.75 | g |  |  | 0.309828 | g | 8.187 | 0.00423643 | molal
490 | Ben_490 |  | Bhm_tit | 290 | 0 | Bhm_Benezeth_etal2001 | 1 | 0 | 25 | g | 1000 | g | 1.75 | g |  |  | 0.309828 | g | 8.19 | 0.004111497 | molal
491 | Ben_491 |  | Bhm_tit | 290 | 0 | Bhm_Benezeth_etal2001 | 1 | 0 | 25 | g | 1000 | g | 1.75 | g |  |  | 0.309828 | g | 8.194 | 0.004698941 | molal
492 | Ben_492 |  | Bhm_tit | 290 | 0 | Bhm_Benezeth_etal2001 | 1 | 0 | 25 | g | 1000 | g | 1.75 | g |  |  | 0.327038 | g | 8.206 | 0.004159106 | molal
493 | Ben_493 |  | Bhm_tit | 290 | 0 | Bhm_Benezeth_etal2001 | 1 | 0 | 25 | g | 1000 | g | 1.75 | g |  |  | 0.327038 | g | 8.206 | 0.004602566 | molal
494 | Ben_494 |  | Bhm_tit | 290 | 0 | Bhm_Benezeth_etal2001 | 1 | 0 | 25 | g | 1000 | g | 1.75 | g |  |  | 0.327038 | g | 8.212 | 0.004295364 | molal
495 | Ben_495 |  | Bhm_tit | 290 | 0 | Bhm_Benezeth_etal2001 | 1 | 0 | 25 | g | 1000 | g | 1.75 | g |  |  | 0.327038 | g | 8.212 | 0.004305266 | molal
496 | Ben_496 |  | Bhm_tit | 290 | 0 | Bhm_Benezeth_etal2001 | 1 | 0 | 25 | g | 1000 | g | 1.75 | g |  |  | 0.327038 | g | 8.22 | 0.004295364 | molal

## Sheet3
146 | KE8 | 368 | 200 | Kennedy1950 | 100 | g | 3000 | g |  |  |  |  | 0.007739115 | 0.0007739115 | molal
221 | PS_KE1 | 160 | 0 | Psat_Kennedy1950 | 100 | g | 1000 | g |  |  |  |  | 0.001165028 | 0.0002330056 | molal
234 | PS_KE16 | 373 | 0 | Psat_Kennedy1950 | 100 | g | 1000 | g |  |  |  |  | 0.003827949 | 0.0007655899 | molal
259 | 2_MH1 | 600 | 333 | 2_Morey&Hesselgesser1951 | 100 | g | 1000 | g |  |  |  |  | 0.005991573 | 0.001198315 | molal
261 | 2_MH3 | 400 | 67 | 2_Morey&Hesselgesser1951 | 100 | g | 1000 | g |  |  |  |  | 4.992977e-05 | 9.985955e-06 | molal
265 | 2_MH7 | 500 | 67 | 2_Morey&Hesselgesser1951 | 100 | g | 1000 | g |  |  |  |  | 0.0002330056 | 4.660112e-05 | molal
266 | 2_MH8 | 500 | 133 | 2_Morey&Hesselgesser1951 | 100 | g | 1000 | g |  |  |  |  | 0.0005991573 | 0.0001198315 | molal
314 | K_C5 | 448 | 843 | K_Cloke1951 | 100 | g | 1000 | g |  |  | 0.5610564 | g | 0.0168 | 0.00168 | molal
318 | K_C9 | 474 | 916 | K_Cloke1951 | 100 | g | 1000 | g |  |  | 0.5610564 | g | 0.0161 | 0.00161 | molal
319 | K_C10 | 498 | 1065 | K_Cloke1951 | 100 | g | 1000 | g |  |  | 0.5610564 | g | 0.0257 | 0.00257 | molal
324 | K_C15 | 506 | 871 | K_Cloke1951 | 100 | g | 1000 | g |  |  | 0.5610564 | g | 0.0139 | 0.00139 | molal
329 | K_C20 | 448 | 845 | K_Cloke1951 | 100 | g | 1000 | g |  |  | 0.8415846 | g | 0.021 | 0.0021 | molal
341 | K_C32 | 432 | 436 | K_Cloke1951 | 100 | g | 1000 | g |  |  | 2.805282 | g | 0.1388 | 0.01388 | molal
342 | K_C33 | 459 | 495 | K_Cloke1951 | 100 | g | 1000 | g |  |  | 2.805282 | g | 0.1267 | 0.01267 | molal
343 | K_C34 | 414 | 325 | K_Cloke1951 | 100 | g | 1000 | g |  |  | 2.805282 | g | 0.091 | 0.0091 | molal
344 | K_C35 | 358 | 182 | K_Cloke1951 | 100 | g | 1000 | g |  |  | 0.2805282 | g | 0.015 | 0.0015 | molal
345 | K_C36 | 448 | 722 | K_Cloke1951 | 100 | g | 1000 | g |  |  | 0.7013205 | g | 0.0138 | 0.00138 | molal
386 | NaCl_Fo1 | 350 | 200 | NaCl_q_Fournier_etal1982 | 250 | g | 15000 | g | 1753.29 | g |  |  | 0.01790378 | 0.001790378 | molal

## Sheet4
1.725 | 0.01883649 | -1.725 | 3.142 | 5.546257e-07 | -6.256
1.73 | 0.01862087 | -1.73 | 3.174 | 4.02717e-07 | -6.395
1.725 | 0.01883649 | -1.725 | 3.215 | 5.296634e-07 | -6.276
1.726 | 0.01879317 | -1.726 | 3.315 | 4.446313e-07 | -6.352
1.725 | 0.01883649 | -1.725 | 3.688 | 3.908409e-07 | -6.408
2.008 | 0.009817479 | -2.008 | 3.731 | 3.86367e-07 | -6.413
2.009 | 0.0097949 | -2.009 | 3.788 | 3.396253e-07 | -6.469
2.008 | 0.009817479 | -2.008 | 3.848 | 6.025596e-07 | -6.22
2.008 | 0.009817479 | -2.008 | 3.848 | 6.025596e-07 | -6.22
2.009 | 0.0097949 | -2.009 | 3.925 | 4.570882e-07 | -6.34
2.008 | 0.009817479 | -2.008 | 4.054 | 4.897788e-07 | -6.31
2.246 | 0.005675446 | -2.246 | 4.12 | 5.956621e-07 | -6.225
2.246 | 0.005675446 | -2.246 | 4.271 | 9.37562e-07 | -6.028
2.481 | 0.003303695 | -2.481 | 4.303 | 9.289664e-07 | -6.032
1.725 | 0.01883649 | -1.725 | 4.482 | 1.244515e-06 | -5.905
1.73 | 0.01862087 | -1.73 | 4.508 | 9.418896e-07 | -6.026
1.725 | 0.01883649 | -1.725 | 4.631 | 1.142878e-06 | -5.942
1.726 | 0.01879317 | -1.726 | 4.847 | 1.51008e-06 | -5.821
1.725 | 0.01883649 | -1.725 | 4.893 | 1.766038e-06 | -5.753
2.476 | 0.00334195 | -2.476 | 4.943 | 1.990673e-06 | -5.701
3.185 | 0.0006531306 | -3.185 | 4.974 | 1.667247e-06 | -5.778
7.123 | 7.533556e-08 | -7.123 | 5.086 | 2.558586e-06 | -5.592
7.544 | 2.857591e-08 | -7.544 | 5.091 | 1.901078e-06 | -5.721
7.531 | 2.944422e-08 | -7.531 | 5.137 | 2.228435e-06 | -5.652
7.123 | 7.533556e-08 | -7.123 | 5.291 | 3.061963e-06 | -5.514
7.088 | 8.165824e-08 | -7.088 | 5.346 | 3.698282e-06 | -5.432
7.328 | 4.698941e-08 | -7.328 | 5.384 | 5.272299e-06 | -5.278
7.326 | 4.72063e-08 | -7.326 | 5.414 | 3.396253e-06 | -5.469
7.647 | 2.254239e-08 | -7.647 | 5.471 | 3.564511e-06 | -5.448
7.636 | 2.312065e-08 | -7.636 | 5.495 | 4.120975e-06 | -5.385
7.918 | 1.207814e-08 | -7.918 | 5.5 | 5.834451e-06 | -5.234
7.088 | 8.165824e-08 | -7.088 | 5.576 | 5.10505e-06 | -5.292
7.088 | 8.165824e-08 | -7.088 | 5.631 | 5.284453e-06 | -5.277
7.328 | 4.698941e-08 | -7.328 | 5.644 | 5.164164e-06 | -5.287
7.326 | 4.72063e-08 | -7.326 | 5.72 | 6.74528e-06 | -5.171
7.647 | 2.254239e-08 | -7.647 | 5.737 | 9.440609e-06 | -5.025
7.636 | 2.312065e-08 | -7.636 | 5.759 | 7.691304e-06 | -5.114
7.918 | 1.207814e-08 | -7.918 | 5.826 | 6.966265e-06 | -5.157
7.831 | 1.475707e-08 | -7.831 | 5.916 | 9.311079e-06 | -5.031
8.196 | 6.367955e-09 | -8.196 | 5.977 | 1.230269e-05 | -4.91
8.178 | 6.637431e-09 | -8.178 | 6.033 | 1.393157e-05 | -4.856
8.493 | 3.213661e-09 | -8.493 | 6.202 | 2.09894e-05 | -4.678
8.49 | 3.235937e-09 | -8.49 | 6.26 | 2.710192e-05 | -4.567
8.504 | 3.133286e-09 | -8.504 | 6.341 | 2.264644e-05 | -4.645
8.519 | 3.026913e-09 | -8.519 | 6.428 | 3.944573e-05 | -4.404
8.148 | 7.112135e-09 | -8.148 | 6.506 | 4.634469e-05 | -4.334
8.148 | 7.112135e-09 | -8.148 | 6.513 | 4.375221e-05 | -4.359
7.544 | 2.857591e-08 | -7.544 | 6.586 | 6.637431e-05 | -4.178
7.531 | 2.944422e-08 | -7.531 | 6.606 | 4.943107e-05 | -4.306
2.548 | 0.002831392 | -2.548 | 6.695 | 9.015711e-05 | -4.045
7.328 | 4.698941e-08 | -7.328 | 6.809 | 6.966265e-05 | -4.157
7.326 | 4.72063e-08 | -7.326 | 6.844 | 6.966265e-05 | -4.157
7.647 | 2.254239e-08 | -7.647 | 6.941 | 0.0001892344 | -3.723
7.636 | 2.312065e-08 | -7.636 | 6.96 | 0.0001896706 | -3.722
7.918 | 1.207814e-08 | -7.918 | 6.971 | 0.000144544 | -3.84
7.831 | 1.475707e-08 | -7.831 | 6.986 | 0.0001419058 | -3.848
8.196 | 6.367955e-09 | -8.196 | 7.003 | 0.0001896706 | -3.722
8.178 | 6.637431e-09 | -8.178 | 7.021 | 0.0001757924 | -3.755
8.493 | 3.213661e-09 | -8.493 | 7.124 | 0.000289068 | -3.539
8.49 | 3.235937e-09 | -8.49 | 7.14 | 0.0003140509 | -3.503
8.504 | 3.133286e-09 | -8.504 | 7.237 | 0.0004102041 | -3.387
8.519 | 3.026913e-09 | -8.519 | 7.285 | 0.0004731513 | -3.325
8.148 | 7.112135e-09 | -8.148 | 7.294 | 0.0004775293 | -3.321
7.544 | 2.857591e-08 | -7.544 | 7.329 | 0.0004446313 | -3.352
7.531 | 2.944422e-08 | -7.531 | 7.331 | 0.0004466836 | -3.35
2.548 | 0.002831392 | -2.548 | 7.338 | 0.0005211947 | -3.283
2.481 | 0.003303695 | -2.481 | 7.348 | 0.0005176068 | -3.286
2.478 | 0.003326596 | -2.478 | 7.512 | 0.0006039486 | -3.219
2.794 | 0.001606941 | -2.794 | 7.578 | 0.0009682779 | -3.014
3.185 | 0.0006531306 | -3.185 | 7.674 | 0.001025652 | -2.989
3.176 | 0.0006668068 | -3.176 | 7.682 | 0.001035142 | -2.985
3.177 | 0.0006652732 | -3.177 | 7.707 | 0.001291219 | -2.889
3.484 | 0.0003280953 | -3.484 | 7.716 | 0.001285287 | -2.891
3.441 | 0.000362243 | -3.441 | 7.776 | 0.002079697 | -2.682
3.439 | 0.000363915 | -3.439 | 7.78 | 0.001393157 | -2.856
4.33 | 4.677351e-05 | -4.33 | 7.789 | 0.001644372 | -2.784
2.576 | 0.002654606 | -2.576 | 7.808 | 0.001610646 | -2.793
2.548 | 0.002831392 | -2.548 | 7.809 | 0.001581248 | -2.801
|  |  | 7.828 | 0.001857804 | -2.731
|  |  | 7.907 | 0.002118361 | -2.674
|  |  | 7.911 | 0.002494595 | -2.603
|  |  | 7.914 | 0.002152782 | -2.667
|  |  | 7.915 | 0.002079697 | -2.682
|  |  | 7.924 | 0.002576321 | -2.589
|  |  | 7.943 | 0.002471724 | -2.607
|  |  | 7.945 | 0.002409905 | -2.618
|  |  | 7.945 | 0.002466039 | -2.608
|  |  | 7.973 | 0.002398833 | -2.62
|  |  | 7.973 | 0.002488857 | -2.604
|  |  | 7.974 | 0.00258226 | -2.588
|  |  | 8.051 | 0.003069022 | -2.513
|  |  | 8.085 | 0.003228494 | -2.491
|  |  | 8.088 | 0.003206269 | -2.494
|  |  | 8.089 | 0.003221069 | -2.492
|  |  | 8.127 | 0.003810658 | -2.419
|  |  | 8.182 | 0.004168694 | -2.38
|  |  | 8.187 | 0.00423643 | -2.373
|  |  | 8.19 | 0.004111497 | -2.386
|  |  | 8.194 | 0.004698941 | -2.328
|  |  | 8.206 | 0.004159106 | -2.381
|  |  | 8.206 | 0.004602566 | -2.337
|  |  | 8.212 | 0.004295364 | -2.367
|  |  | 8.212 | 0.004305266 | -2.366
|  |  | 8.22 | 0.004295364 | -2.367