## Sheet1
id | sample | comment | type | sT | sP | expdataset | comp.SiO2 | error | unit | comp.H2O | unit | comp.CaO | error | unit | comp.Al2O3 | error | unit | comp.KOH | error | unit | phase.aq_gen.pH | error | unit | phase.aq_gen.IC.Si.Q | error | unit | phase.aq_gen.IC.Ca.Q | error | unit | phase.aq_gen.IC.Al.Q | error | unit | phase.aq_gen.IC.K.Q | error | unit | phase.C-S-H-3T-2.Q | unit | phase.C-S-H-3T-2.IC.Si.Q | unit | phase.C-S-H-3T-2.IC.Ca.Q | error | unit | phase.C-S-H-3T-2.IC.Al.Q | error | unit | phase.C-S-H-3T-2.IC.K.Q | error | unit
1 | 0.6-0-k0 91d |  |  | 20 | 1 | EL01-20-91 | 1.2617703 |  | g | 90 | g | 0.7290062 |  | g | 0 |  | g | 0 |  | g | 9.7 | 0.1 | -loga | 0.04322996 | 0.004322996 | molal | 0.01144444 | 0.001144444 | molal | [8 empty] | 1 | simolfrac | 0.605 | 0.0605 | simolfrac
2 | 0.6-0.1-K0 91d |  |  | 20 | 1 | EL01-20-91 | 1.201686 |  | g | 90 | g | 0.6168514 |  | g | 0.0600843 |  | g | 0 |  | g | 10.4 | 0.1 | -loga | 0.0131722 | 0.00131722 | molal | 0.009111111 | 0.0009111111 | molal | [8 empty] | 1 | simolfrac | 0.596 | 0.0596 | simolfrac | 0.092 | 0.0092 | simolfrac
3 | 0.6-0.2-K0 91d |  |  | 20 | 1 | EL01-20-91 | 1.1416017 |  | g | 90 | g | 0.560774 |  | g | 0.1201686 |  | g | 0 |  | g | 10.3 | 0.1 | -loga | 0.0373519 | 0.00373519 | molal | 0.01244444 | 0.001244444 | molal | 0.0001111111 | 1.111111e-05 | molal | [5 empty] | 1 | simolfrac | 0.514 | 0.0514 | simolfrac | 0.086 | 0.0086 | simolfrac
4 | 0.6-0.33-K0 91d |  |  | 20 | 1 | EL01-20-91 | 1.0815174 |  | g | 90 | g | 0.4486192 |  | g | 0.1802529 |  | g | 0 |  | g | 10.3 | 0.1 | -loga | 0.03886207 | 0.003886207 | molal | 0.01355556 | 0.001355556 | molal | [8 empty] | 1 | simolfrac | 0.464 | 0.0464 | simolfrac | 0.198 | 0.0198 | simolfrac
5 | 1-0-k0 91d |  |  | 20 | 1 | EL01-20-91 | 1.0214331 |  | g | 90 | g | 0.9533158 |  | g | 0 |  | g | 0 |  | g | 12 | 0.1 | -loga | 0.0008888889 | 8.888889e-05 | molal | 0.032 | 0.0032 | molal | [8 empty] | 1 | simolfrac | 1 | 0.1 | simolfrac
6 | 1-0.01-k0 91d |  |  | 20 | 1 | EL01-20-91 | 1.029635 |  | g | 90 | g | 0.9561645 |  | g | 0.005148173 |  | g | 0 |  | g | 11.73 | 0.1 | -loga | 0.001444444 | 0.0001444444 | molal | 0.02577778 | 0.002577778 | molal | 0.0001111111 | 1.111111e-05 | molal | [5 empty] | 1 | simolfrac | 0.954 | 0.0954 | simolfrac | 0.074 | 0.0074 | simolfrac
7 | 1-0.02-k0 91d |  |  | 20 | 1 | EL01-20-91 | 1.025152 |  | g | 90 | g | 0.9472202 |  | g | 0.01025152 |  | g | 0 |  | g | 11.68 | 0.1 | -loga | 0.001444444 | 0.0001444444 | molal | 0.02366667 | 0.002366667 | molal | 0.0001111111 | 1.111111e-05 | molal | [5 empty] | 1 | simolfrac | 0.9824561 | 0.09824561 | simolfrac | 0.01169591 | 0.001169591 | simolfrac
8 | 1-0.03-k0 91d |  |  | 20 | 1 | EL01-20-91 | 1.020712 |  | g | 90 | g | 0.9383543 |  | g | 0.01531068 |  | g | 0 |  | g | 11.66 | 0.1 | -loga | 0.001666667 | 0.0001666667 | molal | 0.025 | 0.0025 | molal | 0.0001111111 | 1.111111e-05 | molal | [5 empty] | 1 | simolfrac | 0.9766082 | 0.09766082 | simolfrac | 0.01754386 | 0.001754386 | simolfrac
9 | 1-0.04-k0 91d |  |  | 20 | 1 | EL01-20-91 | 1.016308 |  | g | 90 | g | 0.9295670211 |  | g | 0.02032622 |  | g | 0 |  | g | 11.6 | 0.1 | -loga | 0.001555556 | 0.0001555556 | molal | 0.02477778 | 0.002477778 | molal | 0.0002222222 | 2.222222e-05 | molal | [5 empty] | 1 | simolfrac | 0.9705882 | 0.09705882 | simolfrac | 0.02941176 | 0.002941176 | simolfrac
10 | 1-0.05-k0 91d |  |  | 20 | 1 | EL01-20-91 | 1.011946 |  | g | 90 | g | 0.9208526 |  | g | 0.02529867 |  | g | 0 |  | g | 11.58 | 0.1 | -loga | 0.001888889 | 0.0001888889 | molal | 0.024 | 0.0024 | molal | 0.0002222222 | 2.222222e-05 | molal | [5 empty] | 1 | simolfrac | 0.9704142 | 0.09704142 | simolfrac | 0.04142012 | 0.004142012 | simolfrac
11 | 1.6-0-K0 91d |  |  | 20 | 1 | EL01-20-91 | 0.7810959 |  | g | 90 | g | 1.1776254 |  | g | 0 |  | g | 0 |  | g | 12.4 | 0.1 | -loga | 0.0001111111 | 1.111111e-05 | molal | 0.287 | 0.0287 | molal | [8 empty] | 1 | simolfrac | 1.481 | 0.1481 | simolfrac
12 | 1.6-0.1-K0 91d |  |  | 20 | 1 | EL01-20-91 | 0.7810959 |  | g | 90 | g | 1.121548 |  | g | 0.0600843 |  | g | 0 |  | g | 12.4 | 0.1 | -loga |  |  |  | 0.2811111 | 0.02811111 | molal | 0.0001111111 | 1.111111e-05 | molal | [5 empty] | 1 | simolfrac | 1.428 | 0.1428 | simolfrac | 0.074 | 0.0074 | simolfrac
13 | 1.6-0.2-K0 91d |  |  | 20 | 1 | EL01-20-91 | 0.7210116 |  | g | 90 | g | 1.0654706 |  | g | 0.0600843 |  | g | 0 |  | g | 12.4 | 0.1 | -loga | 0.0003333333 | 3.333333e-05 | molal | 0.1322222 | 0.01322222 | molal | 0.0003333333 | 3.333333e-05 | molal | [5 empty] | 1 | simolfrac | 1.427 | 0.1427 | simolfrac | 0.147 | 0.0147 | simolfrac
14 | 1-0.1-K0.5 91d |  |  | 20 | 1 | EL01K0.5-20-91 | 0.9613488 |  | g | 90 | g | 0.8972384 |  | g | 0.0600843 |  | g | 2.5247538 |  | g | 13.5 | 0.1 | -loga | 0.01011111 | 0.001011111 | molal |  |  |  | 0.008333333 | 0.0008333333 | molal | 5.374 | 0.5374 | molal |  |  | 1 | simolfrac | 0.957 | 0.0957 | simolfrac | 0.076 | 0.0076 | simolfrac | 0.339 | 0.0339 | Simolfrac
15 | 1.6-0.1-k0.5 91d |  |  | 20 | 1 | EL01K0.5-20-91 | 0.7810959 |  | g | 90 | g | 1.121548 |  | g | 0.0600843 |  | g | 2.5247538 |  | g | 13.5 | 0.1 | -loga |  |  |  | 0.008222222 | 0.0008222222 | molal | 0.003333333 | 0.0003333333 | molal | 4.925333 | 0.4925333 | molal |  |  | 1 | simolfrac | 1.309 | 0.1309 | simolfrac | 0.084 | 0.0084 | simolfrac | 0.257 | 0.0257 | Simolfrac