## SOL
id | sample | comment | type | sT | sP | expdataset | UMC.DC.Corundum | UMC.DC.Gibbsite-H | UMC.DC.Boehmite-H | comp.H2 | unit | comp.Al2O3 | unit | comp.AlO(OH) | unit | comp.Al(OH)3 | unit | comp.H2O | unit | comp.HCl | unit | comp.NaCl | unit | comp.KOH | unit | comp.NaOH | unit | comp.KCl | unit | phase.aq_gen.IC.Al.Q | error | unit
1 | gbs_Na_W01 | Avg 2 |  | 25 | 1 | gbs_NaOH_Weselowski1992 | 0 |  | 0 | 1e-05 | molal |  |  |  |  | 500 | g | 2000 | g | [6 empty] | 41.14103 | g |  |  | 0.035255 | 0.0035255 | molal
2 | gbs_Na_W02 | Avg 3 |  | 25 | 1 | gbs_NaOH_Weselowski1992 | 0 |  | 0 | 1e-05 | molal |  |  |  |  | 500 | g | 2000 | g | [6 empty] | 81.51411 | g |  |  | 0.07223333 | 0.007223333 | molal
3 | gbs_Na_W03 | Avg 3 |  | 25 | 1 | gbs_NaOH_Weselowski1992 | 0 |  | 0 | 1e-05 | molal |  |  |  |  | 500 | g | 2000 | g | [6 empty] | 243.5824 | g |  |  | 0.2492 | 0.02492 | molal
4 | gbs_Na_W04 |  |  | 50 | 1 | gbs_NaOH_Weselowski1992 | 0 |  | 0 | 1e-05 | molal |  |  |  |  | 500 | g | 2000 | g | [6 empty] | 41.14103 | g |  |  | 0.06941 | 0.006941 | molal
5 | gbs_Na_W05 | Avg 2 |  | 50 | 1 | gbs_NaOH_Weselowski1992 | 0 |  | 0 | 1e-05 | molal |  |  |  |  | 500 | g | 2000 | g | [6 empty] | 81.51411 | g |  |  | 0.14275 | 0.014275 | molal
6 | gbs_Na_W06 | Avg 2 |  | 50 | 1 | gbs_NaOH_Weselowski1992 | 0 |  | 0 | 1e-05 | molal |  |  |  |  | 500 | g | 2000 | g | [6 empty] | 243.5824 | g |  |  | 0.49675 | 0.049675 | molal
7 | gbs_Na_W07 | Avg 2 |  | 70 | 1 | gbs_NaOH_Weselowski1992 | 0 |  | 0 | 1e-05 | molal |  |  |  |  | 500 | g | 2000 | g | [6 empty] | 41.14103 | g |  |  | 0.1132 | 0.01132 | molal
8 | gbs_Na_W08 | Avg 2 |  | 70 | 1 | gbs_NaOH_Weselowski1992 | 0 |  | 0 | 1e-05 | molal |  |  |  |  | 500 | g | 2000 | g | [6 empty] | 81.51411 | g |  |  | 0.22575 | 0.022575 | molal
9 | gbs_Na_W09 | Avg 2 |  | 70 | 1 | gbs_NaOH_Weselowski1992 | 0 |  | 0 | 1e-05 | molal |  |  |  |  | 500 | g | 2000 | g | [6 empty] | 243.5824 | g |  |  | 0.79835 | 0.079835 | molal
10 | gbs_K_W01 | Avg 3 |  | 25 | 1 | gbs_KOH_Weselowski1992 | 0 |  | 0 | 1e-05 | molal |  |  |  |  | 500 | g | 2000 | g |  |  |  |  | 1.061519 | g |  |  |  |  | 0.0006316667 | 6.316667e-05 | molal
11 | gbs_K_W02 | Avg 3 |  | 25 | 1 | gbs_KOH_Weselowski1992 | 0 |  | 0 | 1e-05 | molal |  |  |  |  | 500 | g | 2000 | g |  |  |  |  | 9.58621 | g |  |  |  |  | 0.005791667 | 0.0005791667 | molal
12 | gbs_K_W03 | Avg 3 |  | 25 | 1 | gbs_KOH_Weselowski1992 | 0 |  | 0 | 1e-05 | molal |  |  |  |  | 500 | g | 2000 | g |  |  |  |  | 46.98286 | g |  |  |  |  | 0.02964 | 0.002964 | molal
13 | gbs_K_W04 | Avg 3 |  | 25 | 1 | gbs_KOH_Weselowski1992 | 0 |  | 0 | 1e-05 | molal |  |  |  |  | 500 | g | 2000 | g |  |  |  |  | 93.56177 | g |  |  |  |  | 0.05859667 | 0.005859667 | molal
14 | gbs_K_W05 | Avg 3 |  | 25 | 1 | gbs_KOH_Weselowski1992 | 0 |  | 0 | 1e-05 | molal |  |  |  |  | 500 | g | 2000 | g |  |  |  |  | 275.7031 | g |  |  |  |  | 0.189 | 0.0189 | molal
15 | gbs_K_W06 | Avg 2 |  | 50 | 1 | gbs_KOH_Weselowski1992 | 0 |  | 0 | 1e-05 | molal |  |  |  |  | 500 | g | 2000 | g |  |  |  |  | 1.061519 | g |  |  |  |  | 0.0012145 | 0.00012145 | molal
16 | gbs_K_W07 | Avg 2 |  | 50 | 1 | gbs_KOH_Weselowski1992 | 0 |  | 0 | 1e-05 | molal |  |  |  |  | 500 | g | 2000 | g |  |  |  |  | 9.58621 | g |  |  |  |  | 0.011395 | 0.0011395 | molal
17 | gbs_K_W08 | Avg 2 |  | 50 | 1 | gbs_KOH_Weselowski1992 | 0 |  | 0 | 1e-05 | molal |  |  |  |  | 500 | g | 2000 | g |  |  |  |  | 46.98286 | g |  |  |  |  | 0.057135 | 0.0057135 | molal
18 | gbs_K_W09 | Avg 2 |  | 50 | 1 | gbs_KOH_Weselowski1992 | 0 |  | 0 | 1e-05 | molal |  |  |  |  | 500 | g | 2000 | g |  |  |  |  | 93.56177 | g |  |  |  |  | 0.11325 | 0.011325 | molal
19 | gbs_K_W10 | Avg 2 |  | 50 | 1 | gbs_KOH_Weselowski1992 | 0 |  | 0 | 1e-05 | molal |  |  |  |  | 500 | g | 2000 | g |  |  |  |  | 275.7031 | g |  |  |  |  | 0.3746 | 0.03746 | molal | -0.4264322
20 | gbs_K_W11 | Avg 2 |  | 70 | 1 | gbs_KOH_Weselowski1992 | 0 |  | 0 | 1e-05 | molal |  |  |  |  | 500 | g | 2000 | g |  |  |  |  | 9.58621 | g |  |  |  |  | 0.01843 | 0.001843 | molal
21 | gbs_K_W12 | Avg 2 |  | 70 | 1 | gbs_KOH_Weselowski1992 | 0 |  | 0 | 1e-05 | molal |  |  |  |  | 500 | g | 2000 | g |  |  |  |  | 46.98286 | g |  |  |  |  | 0.091545 | 0.0091545 | molal
22 | gbs_K_W13 | Avg 2 |  | 70 | 1 | gbs_KOH_Weselowski1992 | 0 |  | 0 | 1e-05 | molal |  |  |  |  | 500 | g | 2000 | g |  |  |  |  | 93.56177 | g |  |  |  |  | 0.18695 | 0.018695 | molal
23 | gbs_K_W14 | Avg 2 |  | 70 | 1 | gbs_KOH_Weselowski1992 | 0 |  | 0 | 1e-05 | molal |  |  |  |  | 500 | g | 2000 | g |  |  |  |  | 275.7031 | g |  |  |  |  | 0.59715 | 0.059715 | molal
24 | gbs_Na_Ru01 |  |  | 40 | 0 | gbs_NaOH_Russel_etal1955 | 0 |  | 0 | 1e-05 | molal |  |  |  |  | 500 | g | 1000 | g | [6 empty] | 20.01984 | g |  |  | 0.04905214 | 0.004905214 | molal
25 | gbs_Na_Ru02 |  |  | 40 | 0 | gbs_NaOH_Russel_etal1955 | 0 |  | 0 | 1e-05 | molal |  |  |  |  | 500 | g | 1000 | g | [6 empty] | 49.75751 | g |  |  | 0.1178922 | 0.01178922 | molal
26 | gbs_Na_Ru03 |  |  | 40 | 0 | gbs_NaOH_Russel_etal1955 | 0 |  | 0 | 1e-05 | molal |  |  |  |  | 500 | g | 1000 | g | [6 empty] | 90.88725 | g |  |  | 0.2762223 | 0.02762223 | molal
27 | gbs_Na_Ru04 |  |  | 40 | 0 | gbs_NaOH_Russel_etal1955 | 0 |  | 0 | 1e-05 | molal |  |  |  |  | 500 | g | 1000 | g | [6 empty] | 101.3921 | g |  |  | 0.3219845 | 0.03219845 | molal
28 | gbs_Na_Ru05 |  |  | 40 | 0 | gbs_NaOH_Russel_etal1955 | 0 |  | 0 | 1e-05 | molal |  |  |  |  | 500 | g | 1000 | g | [6 empty] | 120.5492 | g |  |  | 0.3901474 | 0.03901474 | molal
29 | gbs_Na_Ru10 |  |  | 50 | 0 | gbs_NaOH_Russel_etal1955 | 0 |  | 0 | 1e-05 | molal |  |  |  |  | 500 | g | 1000 | g | [6 empty] | 20.03305 | g |  |  | 0.06481161 | 0.006481161 | molal
30 | gbs_Na_Ru11 |  |  | 50 | 0 | gbs_NaOH_Russel_etal1955 | 0 |  | 0 | 1e-05 | molal |  |  |  |  | 500 | g | 1000 | g | [6 empty] | 50.54356 | g |  |  | 0.1694617 | 0.01694617 | molal
31 | gbs_Na_Ru12 |  |  | 60 | 0 | gbs_NaOH_Russel_etal1955 | 0 |  | 0 | 1e-05 | molal |  |  |  |  | 500 | g | 1000 | g | [6 empty] | 20.07133 | g |  |  | 0.08661406 | 0.008661406 | molal
32 | gbs_Na_Ru13 |  |  | 60 | 0 | gbs_NaOH_Russel_etal1955 | 0 |  | 0 | 1e-05 | molal |  |  |  |  | 500 | g | 1000 | g | [6 empty] | 49.87146 | g |  |  | 0.2205626 | 0.02205626 | molal
33 | gbs_Na_Ru14 |  |  | 60 | 0 | gbs_NaOH_Russel_etal1955 | 0 |  | 0 | 1e-05 | molal |  |  |  |  | 500 | g | 1000 | g | [6 empty] | 91.15352 | g |  |  | 0.4669988 | 0.04669988 | molal
34 | gbs_Na_Ru15 |  |  | 60 | 0 | gbs_NaOH_Russel_etal1955 | 0 |  | 0 | 1e-05 | molal |  |  |  |  | 500 | g | 1000 | g | [6 empty] | 102.401 | g |  |  | 0.5373105 | 0.05373105 | molal
35 | gbs_Na_Ru16 |  |  | 60 | 0 | gbs_NaOH_Russel_etal1955 | 0 |  | 0 | 1e-05 | molal |  |  |  |  | 500 | g | 1000 | g | [6 empty] | 120.4163 | g |  |  | 0.6544484 | 0.06544484 | molal
36 | gbs_Na_Ru18 |  |  | 70 | 0 | gbs_NaOH_Russel_etal1955 | 0 |  | 0 | 1e-05 | molal |  |  |  |  | 500 | g | 1000 | g | [6 empty] | 20.05101 | g |  |  | 0.110088 | 0.0110088 | molal
37 | gbs_Na_Ru19 |  |  | 70 | 0 | gbs_NaOH_Russel_etal1955 | 0 |  | 0 | 1e-05 | molal |  |  |  |  | 500 | g | 1000 | g | [6 empty] | 49.91114 | g |  |  | 0.2996091 | 0.02996091 | molal
38 | gbs_Na_Ru20 |  |  | 70 | 0 | gbs_NaOH_Russel_etal1955 | 0 |  | 0 | 1e-05 | molal |  |  |  |  | 500 | g | 1000 | g | [6 empty] | 91.23213 | g |  |  | 0.5843277 | 0.05843277 | molal
39 | gbs_Na_Ru21 |  |  | 70 | 0 | gbs_NaOH_Russel_etal1955 | 0 |  | 0 | 1e-05 | molal |  |  |  |  | 500 | g | 1000 | g | [6 empty] | 101.8187 | g |  |  | 0.6645798 | 0.06645798 | molal
40 | gbs_Na_Ru22 |  |  | 70 | 0 | gbs_NaOH_Russel_etal1955 | 0 |  | 0 | 1e-05 | molal |  |  |  |  | 500 | g | 1000 | g | [6 empty] | 119.8414 | g |  |  | 0.8143268 | 0.08143268 | molal
41 | gbs_Na_Ru27 |  |  | 80 | 0 | gbs_NaOH_Russel_etal1955 | 0 |  | 0 | 1e-05 | molal |  |  |  |  | 500 | g | 1000 | g | [6 empty] | 20.07982 | g |  |  | 0.1398381 | 0.01398381 | molal
42 | gbs_Na_Ru28 |  |  | 80 | 0 | gbs_NaOH_Russel_etal1955 | 0 |  | 0 | 1e-05 | molal |  |  |  |  | 500 | g | 1000 | g | [6 empty] | 49.98894 | g |  |  | 0.3730322 | 0.03730322 | molal
43 | gbs_Na_Ru29 |  |  | 80 | 0 | gbs_NaOH_Russel_etal1955 | 0 |  | 0 | 1e-05 | molal |  |  |  |  | 500 | g | 1000 | g | [6 empty] | 91.37865 | g |  |  | 0.7439463 | 0.07439463 | molal
44 | gbs_Na_Ru30 |  |  | 80 | 0 | gbs_NaOH_Russel_etal1955 | 0 |  | 0 | 1e-05 | molal |  |  |  |  | 500 | g | 1000 | g | [6 empty] | 101.9897 | g |  |  | 0.8504823 | 0.08504823 | molal
45 | gbs_Na_Ru31 |  |  | 80 | 0 | gbs_NaOH_Russel_etal1955 | 0 |  | 0 | 1e-05 | molal |  |  |  |  | 500 | g | 1000 | g | [6 empty] | 120.8935 | g |  |  | 1.042472 | 0.1042472 | molal
46 | gbs_Na_Ru33 |  |  | 90 | 0 | gbs_NaOH_Russel_etal1955 | 0 |  | 0 | 1e-05 | molal |  |  |  |  | 500 | g | 1000 | g | [6 empty] | 20.75036 | g |  |  | 0.1715254 | 0.01715254 | molal
47 | gbs_Na_Ru34 |  |  | 90 | 0 | gbs_NaOH_Russel_etal1955 | 0 |  | 0 | 1e-05 | molal |  |  |  |  | 500 | g | 1000 | g | [6 empty] | 49.34849 | g |  |  | 0.4382712 | 0.04382712 | molal
48 | gbs_Na_Ru35 |  |  | 90 | 0 | gbs_NaOH_Russel_etal1955 | 0 |  | 0 | 1e-05 | molal |  |  |  |  | 500 | g | 1000 | g | [6 empty] | 90.81161 | g |  |  | 0.8776121 | 0.08776121 | molal
49 | gbs_Na_Ru36 |  |  | 90 | 0 | gbs_NaOH_Russel_etal1955 | 0 |  | 0 | 1e-05 | molal |  |  |  |  | 500 | g | 1000 | g | [6 empty] | 101.5576 | g |  |  | 1.015243 | 0.1015243 | molal
50 | gbs_Na_Ru37 |  |  | 90 | 0 | gbs_NaOH_Russel_etal1955 | 0 |  | 0 | 1e-05 | molal |  |  |  |  | 500 | g | 1000 | g | [6 empty] | 118.4476 | g |  |  | 1.219642 | 0.1219642 | molal
51 | gbs_Na_Ru38 |  |  | 90 | 0 | gbs_NaOH_Russel_etal1955 | 0 |  | 0 | 1e-05 | molal |  |  |  |  | 500 | g | 1000 | g | [6 empty] | 155.629 | g |  |  | 1.738842 | 0.1738842 | molal
52 | gbs_Na_Ru39 |  |  | 100 | 0 | gbs_NaOH_Russel_etal1955 | 0 |  | 0 | 1e-05 | molal |  |  |  |  | 500 | g | 1000 | g | [6 empty] | 18.39976 | g |  |  | 0.2265986 | 0.02265986 | molal
53 | gbs_Na_Ru40 |  |  | 100 | 0 | gbs_NaOH_Russel_etal1955 | 0 |  | 0 | 1e-05 | molal |  |  |  |  | 500 | g | 1000 | g | [6 empty] | 50.07713 | g |  |  | 0.5358882 | 0.05358882 | molal
54 | gbs_Na_Ru41 |  |  | 100 | 0 | gbs_NaOH_Russel_etal1955 | 0 |  | 0 | 1e-05 | molal |  |  |  |  | 500 | g | 1000 | g | [6 empty] | 93.00671 | g |  |  | 1.067158 | 0.1067158 | molal
55 | gbs_Na_Ru42 |  |  | 100 | 0 | gbs_NaOH_Russel_etal1955 | 0 |  | 0 | 1e-05 | molal |  |  |  |  | 500 | g | 1000 | g | [6 empty] | 103.7191 | g |  |  | 1.21367 | 0.121367 | molal
56 | gbs_Na_Ru43 |  |  | 100 | 0 | gbs_NaOH_Russel_etal1955 | 0 |  | 0 | 1e-05 | molal |  |  |  |  | 500 | g | 1000 | g | [6 empty] | 120.06 | g |  |  | 1.447694 | 0.1447694 | molal
57 | gbs_Na_Ru44 |  |  | 100 | 0 | gbs_NaOH_Russel_etal1955 | 0 |  | 0 | 1e-05 | molal |  |  |  |  | 500 | g | 1000 | g | [6 empty] | 155.8737 | g |  |  | 2.025472 | 0.2025472 | molal
58 | gbs_Na_Ru48 |  |  | 110 | 0 | gbs_NaOH_Russel_etal1955 | 0 |  | 0 | 1e-05 | molal |  |  |  |  | 500 | g | 1000 | g | [6 empty] | 90.43136 | g |  |  | 1.195479 | 0.1195479 | molal
59 | gbs_Na_Ru49 |  |  | 110 | 0 | gbs_NaOH_Russel_etal1955 | 0 |  | 0 | 1e-05 | molal |  |  |  |  | 500 | g | 1000 | g | [6 empty] | 104.2213 | g |  |  | 1.383107 | 0.1383107 | molal
60 | gbs_Na_Ru50 |  |  | 110 | 0 | gbs_NaOH_Russel_etal1955 | 0 |  | 0 | 1e-05 | molal |  |  |  |  | 500 | g | 1000 | g | [6 empty] | 117.3462 | g |  |  | 1.562958 | 0.1562958 | molal
61 | gbs_Na_Ru51 |  |  | 110 | 0 | gbs_NaOH_Russel_etal1955 | 0 |  | 0 | 1e-05 | molal |  |  |  |  | 500 | g | 1000 | g | [6 empty] | 119.1112 | g |  |  | 1.629488 | 0.1629488 | molal
62 | gbs_Na_Ru52 |  |  | 110 | 0 | gbs_NaOH_Russel_etal1955 | 0 |  | 0 | 1e-05 | molal |  |  |  |  | 500 | g | 1000 | g | [6 empty] | 156.6921 | g |  |  | 2.259227 | 0.2259227 | molal
63 | gbs_Na_Ru53 |  |  | 120 | 0 | gbs_NaOH_Russel_etal1955 | 0 |  | 0 | 1e-05 | molal |  |  |  |  | 500 | g | 1000 | g | [6 empty] | 88.96654 | g |  |  | 1.253083 | 0.1253083 | molal
64 | gbs_Na_Ru54 |  |  | 120 | 0 | gbs_NaOH_Russel_etal1955 | 0 |  | 0 | 1e-05 | molal |  |  |  |  | 500 | g | 1000 | g | [6 empty] | 107.9978 | g |  |  | 1.561306 | 0.1561306 | molal
65 | gbs_Na_Ru55 |  |  | 120 | 0 | gbs_NaOH_Russel_etal1955 | 0 |  | 0 | 1e-05 | molal |  |  |  |  | 500 | g | 1000 | g | [6 empty] | 188.645 | g |  |  | 3.073852 | 0.3073852 | molal
66 | gbs_Na_App01 |  |  | 24 | 1 | gbs_NaOH_Apps_PhD1970 | 0 |  | 0 | 1e-05 | molal |  |  |  |  | 100 | g | 1000 | g | [6 empty] | 0.004011758 | g |  |  | 8.47545e-06 | 8.47545e-07 | molal
67 | gbs_Na_App02 |  |  | 24 | 1 | gbs_NaOH_Apps_PhD1970 | 0 |  | 0 | 1e-05 | molal |  |  |  |  | 100 | g | 1000 | g | [6 empty] | 0.004011758 | g |  |  | 8.254788e-06 | 8.254788e-07 | molal
68 | gbs_Na_App03 |  |  | 24 | 1 | gbs_NaOH_Apps_PhD1970 | 0 |  | 0 | 1e-05 | molal |  |  |  |  | 100 | g | 1000 | g | [6 empty] | 0.04011872 | g |  |  | 6.620067e-05 | 6.620067e-06 | molal
69 | gbs_Na_App04 |  |  | 24 | 1 | gbs_NaOH_Apps_PhD1970 | 0 |  | 0 | 1e-05 | molal |  |  |  |  | 100 | g | 1000 | g | [6 empty] | 0.4013216 | g |  |  | 0.0006692521 | 6.692521e-05 | molal
70 | gbs_Na_App05 |  |  | 24 | 1 | gbs_NaOH_Apps_PhD1970 | 0 |  | 0 | 1e-05 | molal |  |  |  |  | 100 | g | 1000 | g | [6 empty] | 4.027245 | g |  |  | 0.008991474 | 0.0008991474 | molal
71 | gbs_Na_App06 |  |  | 30 | 1 | gbs_NaOH_Apps_PhD1970 | 0 |  | 0 | 1e-05 | molal |  |  |  |  | 100 | g | 1000 | g | [6 empty] | 0.004011765 | g |  |  | 1.263797e-05 | 1.263797e-06 | molal
72 | gbs_Na_App07 |  |  | 30 | 1 | gbs_NaOH_Apps_PhD1970 | 0 |  | 0 | 1e-05 | molal |  |  |  |  | 100 | g | 1000 | g | [6 empty] | 0.004011762 | g |  |  | 1.153465e-05 | 1.153465e-06 | molal
73 | gbs_Na_App08 |  |  | 30 | 1 | gbs_NaOH_Apps_PhD1970 | 0 |  | 0 | 1e-05 | molal |  |  |  |  | 100 | g | 1000 | g | [6 empty] | 0.04011903 | g |  |  | 8.887008e-05 | 8.887008e-06 | molal
74 | gbs_Na_App09 |  |  | 30 | 1 | gbs_NaOH_Apps_PhD1970 | 0 |  | 0 | 1e-05 | molal |  |  |  |  | 100 | g | 1000 | g | [6 empty] | 0.04011905 | g |  |  | 0.000102311 | 1.02311e-05 | molal
75 | gbs_Na_App10 |  |  | 30 | 1 | gbs_NaOH_Apps_PhD1970 | 0 |  | 0 | 1e-05 | molal |  |  |  |  | 100 | g | 1000 | g | [6 empty] | 0.04011894 | g |  |  | 9.438662e-05 | 9.438662e-06 | molal
76 | gbs_Na_App11 |  |  | 30 | 1 | gbs_NaOH_Apps_PhD1970 | 0 |  | 0 | 1e-05 | molal |  |  |  |  | 100 | g | 1000 | g | [6 empty] | 0.4013808 | g |  |  | 0.001023595 | 0.0001023595 | molal
77 | gbs_Na_App12 |  |  | 30 | 1 | gbs_NaOH_Apps_PhD1970 | 0 |  | 0 | 1e-05 | molal |  |  |  |  | 100 | g | 1000 | g | [6 empty] | 0.4013815 | g |  |  | 0.001043667 | 0.0001043667 | molal
78 | gbs_Na_App13 |  |  | 30 | 1 | gbs_NaOH_Apps_PhD1970 | 0 |  | 0 | 1e-05 | molal |  |  |  |  | 100 | g | 1000 | g | [6 empty] | 4.0284 | g |  |  | 0.008812762 | 0.0008812762 | molal
79 | gbs_Na_App14 |  |  | 30 | 1 | gbs_NaOH_Apps_PhD1970 | 0 |  | 0 | 1e-05 | molal |  |  |  |  | 100 | g | 1000 | g | [6 empty] | 4.028546 | g |  |  | 0.009256254 | 0.0009256254 | molal
80 | gbs_Na_App15 |  |  | 30 | 1 | gbs_NaOH_Apps_PhD1970 | 0 |  | 0 | 1e-05 | molal |  |  |  |  | 100 | g | 1000 | g | [6 empty] | 4.027884 | g |  |  | 0.01004023 | 0.001004023 | molal
81 | gbs_Na_App16 |  |  | 50 | 1 | gbs_NaOH_Apps_PhD1970 | 0 |  | 0 | 1e-05 | molal |  |  |  |  | 100 | g | 1000 | g | [6 empty] | 0.004011775 | g |  |  | 2.617872e-05 | 2.617872e-06 | molal
82 | gbs_Na_App17 |  |  | 50 | 1 | gbs_NaOH_Apps_PhD1970 | 0 |  | 0 | 1e-05 | molal |  |  |  |  | 100 | g | 1000 | g | [6 empty] | 0.004011767 | g |  |  | 2.036119e-05 | 2.036119e-06 | molal
83 | gbs_Na_App18 |  |  | 50 | 1 | gbs_NaOH_Apps_PhD1970 | 0 |  | 0 | 1e-05 | molal |  |  |  |  | 100 | g | 1000 | g | [6 empty] | 0.04011926 | g |  |  | 0.0001574795 | 1.574795e-05 | molal
84 | gbs_Na_App19 |  |  | 50 | 1 | gbs_NaOH_Apps_PhD1970 | 0 |  | 0 | 1e-05 | molal |  |  |  |  | 100 | g | 1000 | g | [6 empty] | 0.04011918 | g |  |  | 0.0001594853 | 1.594853e-05 | molal
85 | gbs_Na_App20 |  |  | 50 | 1 | gbs_NaOH_Apps_PhD1970 | 0 |  | 0 | 1e-05 | molal |  |  |  |  | 100 | g | 1000 | g | [6 empty] | 0.4013627 | g |  |  | 0.001645706 | 0.0001645706 | molal
86 | gbs_Na_App21 |  |  | 50 | 1 | gbs_NaOH_Apps_PhD1970 | 0 |  | 0 | 1e-05 | molal |  |  |  |  | 100 | g | 1000 | g | [6 empty] | 0.4013678 | g |  |  | 0.001705936 | 0.0001705936 | molal
87 | gbs_Na_App22 |  |  | 50 | 1 | gbs_NaOH_Apps_PhD1970 | 0 |  | 0 | 1e-05 | molal |  |  |  |  | 100 | g | 1000 | g | [6 empty] | 4.02807 | g |  |  | 0.01641557 | 0.001641557 | molal
88 | gbs_Na_App23 |  |  | 50 | 1 | gbs_NaOH_Apps_PhD1970 | 0 |  | 0 | 1e-05 | molal |  |  |  |  | 100 | g | 1000 | g | [6 empty] | 4.028259 | g |  |  | 0.01621491 | 0.001621491 | molal
89 | gbs_Na_App24 |  |  | 70 | 1 | gbs_NaOH_Apps_PhD1970 | 0 |  | 0 | 1e-05 | molal |  |  |  |  | 100 | g | 1000 | g | [6 empty] | 0.004011771 | g |  |  | 3.530614e-05 | 3.530614e-06 | molal
90 | gbs_Na_App25 |  |  | 70 | 1 | gbs_NaOH_Apps_PhD1970 | 0 |  | 0 | 1e-05 | molal |  |  |  |  | 100 | g | 1000 | g | [6 empty] | 0.004011765 | g |  |  | 2.888679e-05 | 2.888679e-06 | molal
91 | gbs_Na_App26 |  |  | 70 | 1 | gbs_NaOH_Apps_PhD1970 | 0 |  | 0 | 1e-05 | molal |  |  |  |  | 100 | g | 1000 | g | [6 empty] | 0.04011942 | g |  |  | 0.0002808563 | 2.808563e-05 | molal
92 | gbs_Na_App27 |  |  | 70 | 1 | gbs_NaOH_Apps_PhD1970 | 0 |  | 0 | 1e-05 | molal |  |  |  |  | 100 | g | 1000 | g | [6 empty] | 0.04011942 | g |  |  | 0.0002948991 | 2.948991e-05 | molal
93 | gbs_Na_App28 |  |  | 70 | 1 | gbs_NaOH_Apps_PhD1970 | 0 |  | 0 | 1e-05 | molal |  |  |  |  | 100 | g | 1000 | g | [6 empty] | 0.4013981 | g |  |  | 0.003080953 | 0.0003080953 | molal
94 | gbs_Na_App29 |  |  | 70 | 1 | gbs_NaOH_Apps_PhD1970 | 0 |  | 0 | 1e-05 | molal |  |  |  |  | 100 | g | 1000 | g | [6 empty] | 0.401395 | g |  |  | 0.002900288 | 0.0002900288 | molal
95 | gbs_Na_App30 |  |  | 70 | 1 | gbs_NaOH_Apps_PhD1970 | 0 |  | 0 | 1e-05 | molal |  |  |  |  | 100 | g | 1000 | g | [6 empty] | 4.03655 | g |  |  | 0.02946895 | 0.002946895 | molal
96 | gbs_Na_App31 |  |  | 70 | 1 | gbs_NaOH_Apps_PhD1970 | 0 |  | 0 | 1e-05 | molal |  |  |  |  | 100 | g | 1000 | g | [6 empty] | 4.038789 | g |  |  | 0.03625075 | 0.003625075 | molal
97 | gbs_Na_App32 |  |  | 70 | 1 | gbs_NaOH_Apps_PhD1970 | 0 |  | 0 | 1e-05 | molal |  |  |  |  | 100 | g | 1000 | g | [6 empty] | 4.036584 | g |  |  | 0.02957011 | 0.002957011 | molal
98 | gbs_Na_App33 |  |  | 70 | 1 | gbs_NaOH_Apps_PhD1970 | 0 |  | 0 | 1e-05 | molal |  |  |  |  | 100 | g | 1000 | g | [6 empty] | 4.039914 | g |  |  | 0.03161461 | 0.003161461 | molal
99 | gbs_Na_App34 |  |  | 93 | 1 | gbs_NaOH_Apps_PhD1970 | 0 |  | 0 | 1e-05 | molal |  |  |  |  | 100 | g | 1000 | g | [6 empty] | 0.004011768 | g |  |  | 3.971937e-05 | 3.971937e-06 | molal
100 | gbs_Na_App35 |  |  | 93 | 1 | gbs_NaOH_Apps_PhD1970 | 0 |  | 0 | 1e-05 | molal |  |  |  |  | 100 | g | 1000 | g | [6 empty] | 0.00401177 | g |  |  | 3.941848e-05 | 3.941848e-06 | molal
101 | gbs_Na_App36 |  |  | 93 | 1 | gbs_NaOH_Apps_PhD1970 | 0 |  | 0 | 1e-05 | molal |  |  |  |  | 100 | g | 1000 | g | [6 empty] | 0.00401177 | g |  |  | 4.01206e-05 | 4.01206e-06 | molal
102 | gbs_Na_App37 |  |  | 93 | 1 | gbs_NaOH_Apps_PhD1970 | 0 |  | 0 | 1e-05 | molal |  |  |  |  | 100 | g | 1000 | g | [6 empty] | 0.004011772 | g |  |  | 4.242755e-05 | 4.242755e-06 | molal
103 | gbs_Na_App38 |  |  | 93 | 1 | gbs_NaOH_Apps_PhD1970 | 0 |  | 0 | 1e-05 | molal |  |  |  |  | 100 | g | 1000 | g | [6 empty] | 0.004011788 | g |  |  | 7.542706e-05 | 7.542706e-06 | molal
104 | gbs_Na_App39 |  |  | 93 | 1 | gbs_NaOH_Apps_PhD1970 | 0 |  | 0 | 1e-05 | molal |  |  |  |  | 100 | g | 1000 | g | [6 empty] | 0.004011784 | g |  |  | 7.542699e-05 | 7.542699e-06 | molal
105 | gbs_Na_App40 |  |  | 93 | 1 | gbs_NaOH_Apps_PhD1970 | 0 |  | 0 | 1e-05 | molal |  |  |  |  | 100 | g | 1000 | g | [6 empty] | 0.004011794 | g |  |  | 7.69317e-05 | 7.69317e-06 | molal
106 | gbs_Na_App41 |  |  | 93 | 1 | gbs_NaOH_Apps_PhD1970 | 0 |  | 0 | 1e-05 | molal |  |  |  |  | 100 | g | 1000 | g | [6 empty] | 0.04011939 | g |  |  | 0.0003239875 | 3.239875e-05 | molal
107 | gbs_Na_App42 |  |  | 93 | 1 | gbs_NaOH_Apps_PhD1970 | 0 |  | 0 | 1e-05 | molal |  |  |  |  | 100 | g | 1000 | g | [6 empty] | 0.04011938 | g |  |  | 0.0003209782 | 3.209782e-05 | molal
108 | gbs_Na_App43 |  |  | 93 | 1 | gbs_NaOH_Apps_PhD1970 | 0 |  | 0 | 1e-05 | molal |  |  |  |  | 100 | g | 1000 | g | [6 empty] | 0.04011941 | g |  |  | 0.0003310091 | 3.310091e-05 | molal
109 | gbs_Na_App44 |  |  | 93 | 1 | gbs_NaOH_Apps_PhD1970 | 0 |  | 0 | 1e-05 | molal |  |  |  |  | 100 | g | 1000 | g | [6 empty] | 0.4016319 | g |  |  | 0.009007247 | 0.0009007247 | molal
110 | gbs_Na_App45 |  |  | 93 | 1 | gbs_NaOH_Apps_PhD1970 | 0 |  | 0 | 1e-05 | molal |  |  |  |  | 100 | g | 1000 | g | [6 empty] | 0.4016224 | g |  |  | 0.008715835 | 0.0008715835 | molal
111 | gbs_Na_App46 |  |  | 93 | 1 | gbs_NaOH_Apps_PhD1970 | 0 |  | 0 | 1e-05 | molal |  |  |  |  | 100 | g | 1000 | g | [6 empty] | 0.4016382 | g |  |  | 0.009188138 | 0.0009188138 | molal
112 | gbs_Na_App47 |  |  | 93 | 1 | gbs_NaOH_Apps_PhD1970 | 0 |  | 0 | 1e-05 | molal |  |  |  |  | 100 | g | 1000 | g | [6 empty] | 4.036849 | g |  |  | 0.04733548 | 0.004733548 | molal
113 | gbs_Na_App48 |  |  | 93 | 1 | gbs_NaOH_Apps_PhD1970 | 0 |  | 0 | 1e-05 | molal |  |  |  |  | 100 | g | 1000 | g | [6 empty] | 4.037417 | g |  |  | 0.04905816 | 0.004905816 | molal
114 | gbs_Na_App49 |  |  | 93 | 1 | gbs_NaOH_Apps_PhD1970 | 0 |  | 0 | 1e-05 | molal |  |  |  |  | 100 | g | 1000 | g | [6 empty] | 4.036983 | g |  |  | 0.04774077 | 0.004774077 | molal
115 | gbs_Na_App50 |  |  | 93 | 1 | gbs_NaOH_Apps_PhD1970 | 0 |  | 0 | 1e-05 | molal |  |  |  |  | 100 | g | 1000 | g | [6 empty] | 4.040718 | g |  |  | 0.05192698 | 0.005192698 | molal
116 | gbs_Na_SB01 |  |  | 25 | 1 | gbs_NaOH_Szita&Berecz1970 | 0 |  | 0 | 1e-05 | molal |  |  |  |  | 500 | g | 1000 | g | [6 empty] | 2.07985 | g |  |  | 0.0028 | 0.00028 | molal
117 | gbs_Na_SB02 |  |  | 25 | 1 | gbs_NaOH_Szita&Berecz1970 | 0 |  | 0 | 1e-05 | molal |  |  |  |  | 500 | g | 1000 | g | [6 empty] | 3.799725 | g |  |  | 0.0052 | 0.00052 | molal
118 | gbs_Na_SB03 |  |  | 25 | 1 | gbs_NaOH_Szita&Berecz1970 | 0 |  | 0 | 1e-05 | molal |  |  |  |  | 500 | g | 1000 | g | [6 empty] | 5.759584 | g |  |  | 0.008 | 0.0008 | molal
119 | gbs_Na_SB04 |  |  | 25 | 1 | gbs_NaOH_Szita&Berecz1970 | 0 |  | 0 | 1e-05 | molal |  |  |  |  | 500 | g | 1000 | g | [6 empty] | 15.79886 | g |  |  | 0.0234 | 0.00234 | molal
120 | gbs_Na_SB05 |  |  | 25 | 1 | gbs_NaOH_Szita&Berecz1970 | 0 |  | 0 | 1e-05 | molal |  |  |  |  | 500 | g | 1000 | g | [6 empty] | 21.91842 | g |  |  | 0.0334 | 0.00334 | molal
121 | gbs_Na_SB06 |  |  | 25 | 1 | gbs_NaOH_Szita&Berecz1970 | 0 |  | 0 | 1e-05 | molal |  |  |  |  | 500 | g | 1000 | g | [6 empty] | 45.79669 | g |  |  | 0.0759 | 0.00759 | molal
122 | gbs_Na_SB07 |  |  | 25 | 1 | gbs_NaOH_Szita&Berecz1970 | 0 |  | 0 | 1e-05 | molal |  |  |  |  | 500 | g | 1000 | g | [6 empty] | 51.73626 | g |  |  | 0.088 | 0.0088 | molal
123 | gbs_Na_SB08 |  |  | 25 | 1 | gbs_NaOH_Szita&Berecz1970 | 0 |  | 0 | 1e-05 | molal |  |  |  |  | 500 | g | 1000 | g | [6 empty] | 114.4717 | g |  |  | 0.24 | 0.024 | molal
124 | gbs_Na_SB12 |  |  | 35 | 1 | gbs_NaOH_Szita&Berecz1970 | 0 |  | 0 | 1e-05 | molal |  |  |  |  | 500 | g | 1000 | g | [6 empty] | 2.179842 | g |  |  | 0.0047 | 0.00047 | molal
125 | gbs_Na_SB13 |  |  | 35 | 1 | gbs_NaOH_Szita&Berecz1970 | 0 |  | 0 | 1e-05 | molal |  |  |  |  | 500 | g | 1000 | g | [6 empty] | 3.45975 | g |  |  | 0.0076 | 0.00076 | molal
126 | gbs_Na_SB14 |  |  | 35 | 1 | gbs_NaOH_Szita&Berecz1970 | 0 |  | 0 | 1e-05 | molal |  |  |  |  | 500 | g | 1000 | g | [6 empty] | 6.21955 | g |  |  | 0.014 | 0.0014 | molal
127 | gbs_Na_SB15 |  |  | 35 | 1 | gbs_NaOH_Szita&Berecz1970 | 0 |  | 0 | 1e-05 | molal |  |  |  |  | 500 | g | 1000 | g | [6 empty] | 11.29918 | g |  |  | 0.026 | 0.0026 | molal
128 | gbs_Na_SB16 |  |  | 35 | 1 | gbs_NaOH_Szita&Berecz1970 | 0 |  | 0 | 1e-05 | molal |  |  |  |  | 500 | g | 1000 | g | [6 empty] | 18.19868 | g |  |  | 0.0429 | 0.00429 | molal
129 | gbs_Na_SB17 |  |  | 35 | 1 | gbs_NaOH_Szita&Berecz1970 | 0 |  | 0 | 1e-05 | molal |  |  |  |  | 500 | g | 1000 | g | [6 empty] | 32.85763 | g |  |  | 0.082 | 0.0082 | molal
130 | gbs_Na_SB18 |  |  | 35 | 1 | gbs_NaOH_Szita&Berecz1970 | 0 |  | 0 | 1e-05 | molal |  |  |  |  | 500 | g | 1000 | g | [6 empty] | 49.05645 | g |  |  | 0.128 | 0.0128 | molal
131 | gbs_Na_SB19 |  |  | 35 | 1 | gbs_NaOH_Szita&Berecz1970 | 0 |  | 0 | 1e-05 | molal |  |  |  |  | 500 | g | 1000 | g | [6 empty] | 104.4924 | g |  |  | 0.324 | 0.0324 | molal
132 | gbs_Na_SB23 |  |  | 50 | 1 | gbs_NaOH_Szita&Berecz1970 | 0 |  | 0 | 1e-05 | molal |  |  |  |  | 500 | g | 1000 | g | [6 empty] | 1.93986 | g |  |  | 0.0071 | 0.00071 | molal
133 | gbs_Na_SB24 |  |  | 50 | 1 | gbs_NaOH_Szita&Berecz1970 | 0 |  | 0 | 1e-05 | molal |  |  |  |  | 500 | g | 1000 | g | [6 empty] | 3.239766 | g |  |  | 0.012 | 0.0012 | molal
134 | gbs_Na_SB25 |  |  | 50 | 1 | gbs_NaOH_Szita&Berecz1970 | 0 |  | 0 | 1e-05 | molal |  |  |  |  | 500 | g | 1000 | g | [6 empty] | 5.299617 | g |  |  | 0.0197 | 0.00197 | molal
135 | gbs_Na_SB26 |  |  | 50 | 1 | gbs_NaOH_Szita&Berecz1970 | 0 |  | 0 | 1e-05 | molal |  |  |  |  | 500 | g | 1000 | g | [6 empty] | 12.57909 | g |  |  | 0.0478 | 0.00478 | molal
136 | gbs_Na_SB27 |  |  | 50 | 1 | gbs_NaOH_Szita&Berecz1970 | 0 |  | 0 | 1e-05 | molal |  |  |  |  | 500 | g | 1000 | g | [6 empty] | 24.8582 | g |  |  | 0.097 | 0.0097 | molal
137 | gbs_Na_SB28 |  |  | 50 | 1 | gbs_NaOH_Szita&Berecz1970 | 0 |  | 0 | 1e-05 | molal |  |  |  |  | 500 | g | 1000 | g | [6 empty] | 38.43722 | g |  |  | 0.154 | 0.0154 | molal
138 | gbs_Na_SB29 |  |  | 50 | 1 | gbs_NaOH_Szita&Berecz1970 | 0 |  | 0 | 1e-05 | molal |  |  |  |  | 500 | g | 1000 | g | [6 empty] | 51.81626 | g |  |  | 0.212 | 0.0212 | molal
139 | gbs_Na_SB30 |  |  | 50 | 1 | gbs_NaOH_Szita&Berecz1970 | 0 |  | 0 | 1e-05 | molal |  |  |  |  | 500 | g | 1000 | g | [6 empty] | 101.2527 | g |  |  | 0.454 | 0.0454 | molal
140 | gbs_Na_SB33 |  |  | 60 | 1 | gbs_NaOH_Szita&Berecz1970 | 0 |  | 0 | 1e-05 | molal |  |  |  |  | 500 | g | 1000 | g | [6 empty] | 1.859866 | g |  |  | 0.009 | 0.0009 | molal
141 | gbs_Na_SB34 |  |  | 60 | 1 | gbs_NaOH_Szita&Berecz1970 | 0 |  | 0 | 1e-05 | molal |  |  |  |  | 500 | g | 1000 | g | [6 empty] | 2.479821 | g |  |  | 0.0121 | 0.00121 | molal
142 | gbs_Na_SB35 |  |  | 60 | 1 | gbs_NaOH_Szita&Berecz1970 | 0 |  | 0 | 1e-05 | molal |  |  |  |  | 500 | g | 1000 | g | [6 empty] | 4.899646 | g |  |  | 0.03 | 0.003 | molal
143 | gbs_Na_SB36 |  |  | 60 | 1 | gbs_NaOH_Szita&Berecz1970 | 0 |  | 0 | 1e-05 | molal |  |  |  |  | 500 | g | 1000 | g | [6 empty] | 16.41881 | g |  |  | 0.0823 | 0.00823 | molal
144 | gbs_Na_SB37 |  |  | 60 | 1 | gbs_NaOH_Szita&Berecz1970 | 0 |  | 0 | 1e-05 | molal |  |  |  |  | 500 | g | 1000 | g | [6 empty] | 29.57786 | g |  |  | 0.147 | 0.0147 | molal
145 | gbs_Na_SB38 |  |  | 60 | 1 | gbs_NaOH_Szita&Berecz1970 | 0 |  | 0 | 1e-05 | molal |  |  |  |  | 500 | g | 1000 | g | [6 empty] | 36.11739 | g |  |  | 0.187 | 0.0187 | molal
146 | gbs_Na_SB39 |  |  | 60 | 1 | gbs_NaOH_Szita&Berecz1970 | 0 |  | 0 | 1e-05 | molal |  |  |  |  | 500 | g | 1000 | g | [6 empty] | 53.65612 | g |  |  | 0.287 | 0.0287 | molal
147 | gbs_Na_SB40 |  |  | 60 | 1 | gbs_NaOH_Szita&Berecz1970 | 0 |  | 0 | 1e-05 | molal |  |  |  |  | 500 | g | 1000 | g | [6 empty] | 109.8921 | g |  |  | 0.676 | 0.0676 | molal
148 | gbs_Na_Ts01 |  |  | 95 | 1 | gbs_NaOH_Tsirlina1936 | 0 |  | 0 | 1e-05 | molal |  |  |  |  | 500 | g | 1000 | g | [6 empty] | 15.01092 | g |  |  | 0.1281 | 0.01281 | molal
149 | gbs_Na_Ts02 |  |  | 95 | 1 | gbs_NaOH_Tsirlina1936 | 0 |  | 0 | 1e-05 | molal |  |  |  |  | 500 | g | 1000 | g | [6 empty] | 26.93805 | g |  |  | 0.2729 | 0.02729 | molal
150 | gbs_Na_Ts03 |  |  | 95 | 1 | gbs_NaOH_Tsirlina1936 | 0 |  | 0 | 1e-05 | molal |  |  |  |  | 500 | g | 1000 | g | [6 empty] | 38.6772 | g |  |  | 0.3954 | 0.03954 | molal
151 | gbs_Na_Ts04 |  |  | 95 | 1 | gbs_NaOH_Tsirlina1936 | 0 |  | 0 | 1e-05 | molal |  |  |  |  | 500 | g | 1000 | g | [6 empty] | 52.47621 | g |  |  | 0.5442 | 0.05442 | molal
152 | gbs_Na_Ts05 |  |  | 95 | 1 | gbs_NaOH_Tsirlina1936 | 0 |  | 0 | 1e-05 | molal |  |  |  |  | 500 | g | 1000 | g | [6 empty] | 80.71417 | g |  |  | 0.9063 | 0.09063 | molal
153 | gbs_Na_Ts06 |  |  | 95 | 1 | gbs_NaOH_Tsirlina1936 | 0 |  | 0 | 1e-05 | molal |  |  |  |  | 500 | g | 1000 | g | [6 empty] | 110.832 | g |  |  | 1.292 | 0.1292 | molal
154 | gbs_Na_Ts07 |  |  | 95 | 1 | gbs_NaOH_Tsirlina1936 | 0 |  | 0 | 1e-05 | molal |  |  |  |  | 500 | g | 1000 | g | [6 empty] | 126.8308 | g |  |  | 1.498 | 0.1498 | molal
155 | gbs_Na_FJ01 |  |  | 30 | 1 | gbs_NaOH_Fricke&Jucaitis1930 | 0 |  | 0 | 1e-05 | molal |  |  |  |  | 500 | g | 1000 | g | [6 empty] | 51.51628 | g |  |  | 0.1683 | 0.01683 | molal
156 | gbs_Na_FJ02 |  |  | 60 | 1 | gbs_NaOH_Fricke&Jucaitis1930 | 0 |  | 0 | 1e-05 | molal |  |  |  |  | 500 | g | 1000 | g | [6 empty] | 52.07624 | g |  |  | 0.3067 | 0.03067 | molal
157 | gbs_Na_FJ03 |  |  | 30 | 1 | gbs_NaOH_Fricke&Jucaitis1930 | 0 |  | 0 | 1e-05 | molal |  |  |  |  | 500 | g | 1000 | g | [6 empty] | 52.87618 | g |  |  | 0.145 | 0.0145 | molal
158 | gbs_Na_FJ04 |  |  | 60 | 1 | gbs_NaOH_Fricke&Jucaitis1930 | 0 |  | 0 | 1e-05 | molal |  |  |  |  | 500 | g | 1000 | g | [6 empty] | 53.23615 | g |  |  | 0.295 | 0.0295 | molal
159 | gbs_Na_FG01 |  |  | 74 | 1 | gbs_NaOH_Fulda&Ginsberg1951 | 0 |  | 0 | 1e-05 | molal |  |  |  |  | 500 | g | 1000 | g | [6 empty] | 129.6386 | g |  |  | 1.0481 | 0.10481 | molal
160 | gbs_Na_FG02 |  |  | 79 | 1 | gbs_NaOH_Fulda&Ginsberg1951 | 0 |  | 0 | 1e-05 | molal |  |  |  |  | 500 | g | 1000 | g | [6 empty] | 129.6986 | g |  |  | 1.1709 | 0.11709 | molal
161 | gbs_Na_FG03 |  |  | 84 | 1 | gbs_NaOH_Fulda&Ginsberg1951 | 0 |  | 0 | 1e-05 | molal |  |  |  |  | 500 | g | 1000 | g | [6 empty] | 129.7506 | g |  |  | 1.262 | 0.1262 | molal
162 | gbs_Na_FG04 |  |  | 89 | 1 | gbs_NaOH_Fulda&Ginsberg1951 | 0 |  | 0 | 1e-05 | molal |  |  |  |  | 500 | g | 1000 | g | [6 empty] | 129.8306 | g |  |  | 1.3911 | 0.13911 | molal
163 | gbs_Na_FG05 |  |  | 94 | 1 | gbs_NaOH_Fulda&Ginsberg1951 | 0 |  | 0 | 1e-05 | molal |  |  |  |  | 500 | g | 1000 | g | [6 empty] | 129.8866 | g |  |  | 1.4805 | 0.14805 | molal
164 | gbs_Na_FG06 |  |  | 100 | 1 | gbs_NaOH_Fulda&Ginsberg1951 | 0 |  | 0 | 1e-05 | molal |  |  |  |  | 500 | g | 1000 | g | [6 empty] | 130.0986 | g |  |  | 1.7874 | 0.17874 | molal
165 | gbs_K_FJ01 |  |  | 30 | 1 | gbs_KOH_Fricke&Jucaitis1930 | 0 |  | 0 | 1e-05 | molal |  |  |  |  | 500 | g | 1000 | g |  |  |  |  | 76.31448 | g |  |  |  |  | 0.1985 | 0.01985 | molal
166 | gbs_K_FJ02 |  |  | 60 | 1 | gbs_KOH_Fricke&Jucaitis1930 | 0 |  | 0 | 1e-05 | molal |  |  |  |  | 500 | g | 1000 | g |  |  |  |  | 76.79445 | g |  |  |  |  | 0.3388 | 0.03388 | molal
167 | gbs_K_FJ03 |  |  | 30 | 1 | gbs_KOH_Fricke&Jucaitis1930 | 0 |  | 0 | 1e-05 | molal |  |  |  |  | 500 | g | 1000 | g |  |  |  |  | 73.3547 | g |  |  |  |  | 0.2068 | 0.02068 | molal
168 | gbs_K_FJ04 |  |  | 60 | 1 | gbs_KOH_Fricke&Jucaitis1930 | 0 |  | 0 | 1e-05 | molal |  |  |  |  | 500 | g | 1000 | g |  |  |  |  | 75.59454 | g |  |  |  |  | 0.4191 | 0.04191 | molal
169 | gbs_Na_IO01 |  |  | 40 | 0 | gbs_NaOH_Ikkatai&Okada1962 | 0 |  | 0 | 1e-05 | molal |  |  |  |  | 500 | g | 1000 | g | [6 empty] | 64.72735 | g |  |  | 0.1763631 | 0.01763631 | molal
170 | gbs_Na_IO02 |  |  | 40 | 0 | gbs_NaOH_Ikkatai&Okada1962 | 0 |  | 0 | 1e-05 | molal |  |  |  |  | 500 | g | 1000 | g | [6 empty] | 126.4841 | g |  |  | 0.3452262 | 0.03452262 | molal
171 | gbs_Na_IO03 |  |  | 70 | 0 | gbs_NaOH_Ikkatai&Okada1962 | 0 |  | 0 | 1e-05 | molal |  |  |  |  | 500 | g | 1000 | g | [6 empty] | 63.65311 | g |  |  | 0.3505314 | 0.03505314 | molal
172 | gbs_Na_IO04 |  |  | 70 | 0 | gbs_NaOH_Ikkatai&Okada1962 | 0 |  | 0 | 1e-05 | molal |  |  |  |  | 500 | g | 1000 | g | [6 empty] | 123.5238 | g |  |  | 0.7375775 | 0.07375775 | molal
173 | gbs_Na_IO05 |  |  | 100 | 0 | gbs_NaOH_Ikkatai&Okada1962 | 0 |  | 0 | 1e-05 | molal |  |  |  |  | 500 | g | 1000 | g | [6 empty] | 64.89576 | g |  |  | 0.5948953 | 0.05948953 | molal
174 | gbs_Na_IO06 |  |  | 100 | 0 | gbs_NaOH_Ikkatai&Okada1962 | 0 |  | 0 | 1e-05 | molal |  |  |  |  | 500 | g | 1000 | g | [6 empty] | 124.5428 | g |  |  | 1.180041 | 0.1180041 | molal
175 | gbs_Na_IO07 |  |  | 130 | 0 | gbs_NaOH_Ikkatai&Okada1962 | 0 |  | 0 | 1e-05 | molal |  |  |  |  | 500 | g | 1000 | g | [6 empty] | 65.89588 | g |  |  | 0.8332572 | 0.08332572 | molal
176 | gbs_Na_IO08 |  |  | 130 | 0 | gbs_NaOH_Ikkatai&Okada1962 | 0 |  | 0 | 1e-05 | molal |  |  |  |  | 500 | g | 1000 | g | [6 empty] | 126.2705 | g |  |  | 1.592643 | 0.1592643 | molal
177 | gbs_Na_IO09 |  |  | 40 | 0 | gbs_NaOH_Ikkatai&Okada1962 | 0 |  | 0 | 1e-05 | molal |  |  |  |  | 500 | g | 1000 | g | [6 empty] | 64.21551 | g |  |  | 0.1587365 | 0.01587365 | molal
178 | gbs_Na_IO10 |  |  | 40 | 0 | gbs_NaOH_Ikkatai&Okada1962 | 0 |  | 0 | 1e-05 | molal |  |  |  |  | 500 | g | 1000 | g | [6 empty] | 125.9695 | g |  |  | 0.3883846 | 0.03883846 | molal
179 | gbs_Na_IO11 |  |  | 70 | 0 | gbs_NaOH_Ikkatai&Okada1962 | 0 |  | 0 | 1e-05 | molal |  |  |  |  | 500 | g | 1000 | g | [6 empty] | 64.93904 | g |  |  | 0.3661829 | 0.03661829 | molal
180 | gbs_Na_IO12 |  |  | 70 | 0 | gbs_NaOH_Ikkatai&Okada1962 | 0 |  | 0 | 1e-05 | molal |  |  |  |  | 500 | g | 1000 | g | [6 empty] | 125.3474 | g |  |  | 0.7455225 | 0.07455225 | molal
181 | gbs_Na_IO13 |  |  | 100 | 0 | gbs_NaOH_Ikkatai&Okada1962 | 0 |  | 0 | 1e-05 | molal |  |  |  |  | 500 | g | 1000 | g | [6 empty] | 65.15283 | g |  |  | 0.5733655 | 0.05733655 | molal
182 | gbs_Na_IO14 |  |  | 100 | 0 | gbs_NaOH_Ikkatai&Okada1962 | 0 |  | 0 | 1e-05 | molal |  |  |  |  | 500 | g | 1000 | g | [6 empty] | 125.1732 | g |  |  | 1.126888 | 0.1126888 | molal
183 | gbs_Na_Ly01 |  |  | 60 | 1 | gbs_NaOH_Lyapunov_etal1964 | 0 |  | 0 | 1e-05 | molal |  |  |  |  | 500 | g | 1000 | g | [6 empty] | 106.4475 | g |  |  | 0.6149463 | 0.06149463 | molal
184 | gbs_Na_Ly02 |  |  | 60 | 1 | gbs_NaOH_Lyapunov_etal1964 | 0 |  | 0 | 1e-05 | molal |  |  |  |  | 500 | g | 1000 | g | [6 empty] | 108.998 | g |  |  | 0.6351036 | 0.06351036 | molal
185 | gbs_Na_Ly03 |  |  | 60 | 1 | gbs_NaOH_Lyapunov_etal1964 | 0 |  | 0 | 1e-05 | molal |  |  |  |  | 500 | g | 1000 | g | [6 empty] | 149.9169 | g |  |  | 0.8877354 | 0.08877354 | molal
186 | gbs_Na_Sa01 |  |  | 30 | 1 | gbs_NaOH_Sato1954 | 0 |  | 0 | 1e-05 | molal |  |  |  |  | 500 | g | 1000 | g | [6 empty] | 79.95422 | g |  |  | 0.3919 | 0.03919 | molal
187 | gbs_Na_Sa02 |  |  | 30 | 1 | gbs_NaOH_Sato1954 | 0 |  | 0 | 1e-05 | molal |  |  |  |  | 500 | g | 1000 | g | [6 empty] | 140.7098 | g |  |  | 0.7489 | 0.07489 | molal
188 | gbs_Na_Sa03 |  |  | 40 | 1 | gbs_NaOH_Sato1954 | 0 |  | 0 | 1e-05 | molal |  |  |  |  | 500 | g | 1000 | g | [6 empty] | 79.95422 | g |  |  | 0.4311 | 0.04311 | molal
189 | gbs_Na_Sa04 |  |  | 40 | 1 | gbs_NaOH_Sato1954 | 0 |  | 0 | 1e-05 | molal |  |  |  |  | 500 | g | 1000 | g | [6 empty] | 140.7498 | g |  |  | 0.828 | 0.0828 | molal
190 | gbs_Na_Sa05 |  |  | 50 | 1 | gbs_NaOH_Sato1954 | 0 |  | 0 | 1e-05 | molal |  |  |  |  | 500 | g | 1000 | g | [6 empty] | 79.95422 | g |  |  | 0.49 | 0.049 | molal
191 | gbs_Na_Sa06 |  |  | 50 | 1 | gbs_NaOH_Sato1954 | 0 |  | 0 | 1e-05 | molal |  |  |  |  | 500 | g | 1000 | g | [6 empty] | 140.8298 | g |  |  | 0.9863 | 0.09863 | molal
192 | gbs_Na_Sa07 |  |  | 60 | 1 | gbs_NaOH_Sato1954 | 0 |  | 0 | 1e-05 | molal |  |  |  |  | 500 | g | 1000 | g | [6 empty] | 79.91422 | g |  |  | 0.5878 | 0.05878 | molal
193 | gbs_Na_Sa08 |  |  | 60 | 1 | gbs_NaOH_Sato1954 | 0 |  | 0 | 1e-05 | molal |  |  |  |  | 500 | g | 1000 | g | [6 empty] | 140.9098 | g |  |  | 1.085 | 0.1085 | molal
194 | gbs_Na_Sa09 |  |  | 70 | 1 | gbs_NaOH_Sato1954 | 0 |  | 0 | 1e-05 | molal |  |  |  |  | 500 | g | 1000 | g | [6 empty] | 79.91422 | g |  |  | 0.6858 | 0.06858 | molal
195 | gbs_Na_Sa10 |  |  | 70 | 1 | gbs_NaOH_Sato1954 | 0 |  | 0 | 1e-05 | molal |  |  |  |  | 500 | g | 1000 | g | [6 empty] | 141.1098 | g |  |  | 1.403 | 0.1403 | molal
196 | Bhm_Na_Ru01 |  |  | 80 | 0 | Bhm_Na_Russel_etal1955 | 0 | 0 |  | 1e-05 | molal |  |  | 200 | g |  |  | 1000 | g | [6 empty] | 90.66276 | g |  |  | 0.3858049 | 0.03858049 | molal
197 | Bhm_Na_Ru02 |  |  | 80 | 0 | Bhm_Na_Russel_etal1955 | 0 | 0 |  | 1e-05 | molal |  |  | 200 | g |  |  | 1000 | g | [6 empty] | 104.0632 | g |  |  | 0.4448058 | 0.04448058 | molal
198 | Bhm_Na_Ru03 |  |  | 80 | 0 | Bhm_Na_Russel_etal1955 | 0 | 0 |  | 1e-05 | molal |  |  | 200 | g |  |  | 1000 | g | [6 empty] | 121.3489 | g |  |  | 0.5255084 | 0.05255084 | molal
199 | Bhm_Na_Ru04 |  |  | 80 | 0 | Bhm_Na_Russel_etal1955 | 0 | 0 |  | 1e-05 | molal |  |  | 200 | g |  |  | 1000 | g | [6 empty] | 163.3386 | g |  |  | 0.7327046 | 0.07327046 | molal
200 | Bhm_Na_Ru05 |  |  | 100 | 0 | Bhm_Na_Russel_etal1955 | 0 | 0 |  | 1e-05 | molal |  |  | 200 | g |  |  | 1000 | g | [6 empty] | 90.90624 | g |  |  | 0.5467089 | 0.05467089 | molal
201 | Bhm_Na_Ru06 |  |  | 100 | 0 | Bhm_Na_Russel_etal1955 | 0 | 0 |  | 1e-05 | molal |  |  | 200 | g |  |  | 1000 | g | [6 empty] | 102.8868 | g |  |  | 0.6254615 | 0.06254615 | molal
202 | Bhm_Na_Ru07 |  |  | 100 | 0 | Bhm_Na_Russel_etal1955 | 0 | 0 |  | 1e-05 | molal |  |  | 200 | g |  |  | 1000 | g | [6 empty] | 120.0968 | g |  |  | 0.7360346 | 0.07360346 | molal
203 | Bhm_Na_Ru08 |  |  | 100 | 0 | Bhm_Na_Russel_etal1955 | 0 | 0 |  | 1e-05 | molal |  |  | 200 | g |  |  | 1000 | g | [6 empty] | 161.3106 | g |  |  | 1.034882 | 0.1034882 | molal
204 | Bhm_Na_Ru09 |  |  | 120 | 0 | Bhm_Na_Russel_etal1955 | 0 | 0 |  | 1e-05 | molal |  |  | 200 | g |  |  | 1000 | g | [6 empty] | 91.46153 | g |  |  | 0.6473494 | 0.06473494 | molal
205 | Bhm_Na_Ru10 |  |  | 120 | 0 | Bhm_Na_Russel_etal1955 | 0 | 0 |  | 1e-05 | molal |  |  | 200 | g |  |  | 1000 | g | [6 empty] | 101.9954 | g |  |  | 0.7313322 | 0.07313322 | molal
206 | Bhm_Na_Ru11 |  |  | 120 | 0 | Bhm_Na_Russel_etal1955 | 0 | 0 |  | 1e-05 | molal |  |  | 200 | g |  |  | 1000 | g | [6 empty] | 121.0984 | g |  |  | 0.8922085 | 0.08922085 | molal
207 | Bhm_Na_Ru12 |  |  | 120 | 0 | Bhm_Na_Russel_etal1955 | 0 | 0 |  | 1e-05 | molal |  |  | 200 | g |  |  | 1000 | g | [6 empty] | 160.8166 | g |  |  | 1.244248 | 0.1244248 | molal
208 | Bhm_Na_Ru13 |  |  | 130 | 0 | Bhm_Na_Russel_etal1955 | 0 | 0 |  | 1e-05 | molal |  |  | 200 | g |  |  | 1000 | g | [6 empty] | 89.99514 | g |  |  | 0.7314372 | 0.07314372 | molal
209 | Bhm_Na_Ru14 |  |  | 130 | 0 | Bhm_Na_Russel_etal1955 | 0 | 0 |  | 1e-05 | molal |  |  | 200 | g |  |  | 1000 | g | [6 empty] | 101.9647 | g |  |  | 0.8205137 | 0.08205137 | molal
210 | Bhm_Na_Ru15 |  |  | 130 | 0 | Bhm_Na_Russel_etal1955 | 0 | 0 |  | 1e-05 | molal |  |  | 200 | g |  |  | 1000 | g | [6 empty] | 120.7534 | g |  |  | 0.9913993 | 0.09913993 | molal
211 | Bhm_Na_Ru16 |  |  | 130 | 0 | Bhm_Na_Russel_etal1955 | 0 | 0 |  | 1e-05 | molal |  |  | 200 | g |  |  | 1000 | g | [6 empty] | 120.7011 | g |  |  | 1.004927 | 0.1004927 | molal
212 | Bhm_Na_Ru17 |  |  | 130 | 0 | Bhm_Na_Russel_etal1955 | 0 | 0 |  | 1e-05 | molal |  |  | 200 | g |  |  | 1000 | g | [6 empty] | 159.2253 | g |  |  | 1.311932 | 0.1311932 | molal
213 | Bhm_Na_Ru18 |  |  | 140 | 0 | Bhm_Na_Russel_etal1955 | 0 | 0 |  | 1e-05 | molal |  |  | 200 | g |  |  | 1000 | g | [6 empty] | 91.30016 | g |  |  | 0.7968568 | 0.07968568 | molal
214 | Bhm_Na_Ru19 |  |  | 140 | 0 | Bhm_Na_Russel_etal1955 | 0 | 0 |  | 1e-05 | molal |  |  | 200 | g |  |  | 1000 | g | [6 empty] | 100.5568 | g |  |  | 0.8752659 | 0.08752659 | molal
215 | Bhm_Na_Ru20 |  |  | 140 | 0 | Bhm_Na_Russel_etal1955 | 0 | 0 |  | 1e-05 | molal |  |  | 200 | g |  |  | 1000 | g | [6 empty] | 120.6365 | g |  |  | 1.064174 | 0.1064174 | molal
216 | Bhm_Na_Ru21 |  |  | 140 | 0 | Bhm_Na_Russel_etal1955 | 0 | 0 |  | 1e-05 | molal |  |  | 200 | g |  |  | 1000 | g | [6 empty] | 158.3103 | g |  |  | 1.431551 | 0.1431551 | molal
217 | Bhm_Na_Ru22 |  |  | 150 | 0 | Bhm_Na_Russel_etal1955 | 0 | 0 |  | 1e-05 | molal |  |  | 200 | g |  |  | 1000 | g | [6 empty] | 91.51239 | g |  |  | 0.8781827 | 0.08781827 | molal
218 | Bhm_Na_Ru23 |  |  | 150 | 0 | Bhm_Na_Russel_etal1955 | 0 | 0 |  | 1e-05 | molal |  |  | 200 | g |  |  | 1000 | g | [6 empty] | 102.0425 | g |  |  | 0.984175 | 0.0984175 | molal
219 | Bhm_Na_Ru24 |  |  | 150 | 0 | Bhm_Na_Russel_etal1955 | 0 | 0 |  | 1e-05 | molal |  |  | 200 | g |  |  | 1000 | g | [6 empty] | 121.2549 | g |  |  | 1.191816 | 0.1191816 | molal
220 | Bhm_Na_Ru25 |  |  | 150 | 0 | Bhm_Na_Russel_etal1955 | 0 | 0 |  | 1e-05 | molal |  |  | 200 | g |  |  | 1000 | g | [6 empty] | 119.667 | g |  |  | 1.191132 | 0.1191132 | molal
221 | Bhm_Na_Ru26 |  |  | 150 | 0 | Bhm_Na_Russel_etal1955 | 0 | 0 |  | 1e-05 | molal |  |  | 200 | g |  |  | 1000 | g | [6 empty] | 159.5435 | g |  |  | 1.652844 | 0.1652844 | molal
222 | Bhm_Na_Ru27 |  |  | 160 | 0 | Bhm_Na_Russel_etal1955 | 0 | 0 |  | 1e-05 | molal |  |  | 200 | g |  |  | 1000 | g | [6 empty] | 91.56266 | g |  |  | 0.9641461 | 0.09641461 | molal
223 | Bhm_Na_Ru28 |  |  | 160 | 0 | Bhm_Na_Russel_etal1955 | 0 | 0 |  | 1e-05 | molal |  |  | 200 | g |  |  | 1000 | g | [6 empty] | 100.8363 | g |  |  | 1.064782 | 0.1064782 | molal
224 | Bhm_Na_Ru29 |  |  | 160 | 0 | Bhm_Na_Russel_etal1955 | 0 | 0 |  | 1e-05 | molal |  |  | 200 | g |  |  | 1000 | g | [6 empty] | 120.9933 | g |  |  | 1.2592 | 0.12592 | molal
225 | Bhm_Na_Ru30 |  |  | 160 | 0 | Bhm_Na_Russel_etal1955 | 0 | 0 |  | 1e-05 | molal |  |  | 200 | g |  |  | 1000 | g | [6 empty] | 159.3167 | g |  |  | 1.739274 | 0.1739274 | molal
226 | Bhm_Na_Ru31 |  |  | 170 | 0 | Bhm_Na_Russel_etal1955 | 0 | 0 |  | 1e-05 | molal |  |  | 200 | g |  |  | 1000 | g | [6 empty] | 91.82313 | g |  |  | 1.034671 | 0.1034671 | molal
227 | Bhm_Na_Ru32 |  |  | 170 | 0 | Bhm_Na_Russel_etal1955 | 0 | 0 |  | 1e-05 | molal |  |  | 200 | g |  |  | 1000 | g | [6 empty] | 102.2665 | g |  |  | 1.159691 | 0.1159691 | molal
228 | Bhm_Na_Ru33 |  |  | 170 | 0 | Bhm_Na_Russel_etal1955 | 0 | 0 |  | 1e-05 | molal |  |  | 200 | g |  |  | 1000 | g | [6 empty] | 119.9819 | g |  |  | 1.378616 | 0.1378616 | molal
229 | Bhm_Na_Ru34 |  |  | 170 | 0 | Bhm_Na_Russel_etal1955 | 0 | 0 |  | 1e-05 | molal |  |  | 200 | g |  |  | 1000 | g | [6 empty] | 120.0002 | g |  |  | 1.406885 | 0.1406885 | molal
230 | Bhm_Na_Ru35 |  |  | 170 | 0 | Bhm_Na_Russel_etal1955 | 0 | 0 |  | 1e-05 | molal |  |  | 200 | g |  |  | 1000 | g | [6 empty] | 154.0085 | g |  |  | 1.890633 | 0.1890633 | molal
231 | Bhm_Ap01 | Avg 6 |  | 70 | 0 | Bhm_Na_Apps1970 | 0 | 0 |  | 1e-05 | molal |  |  | 200 | g |  |  | 1000 | g | [6 empty] | 0.4013439 | g |  |  | 0.0004665955 | 4.665955e-05 | molal
232 | Bhm_Ap02 | Avg 6 |  | 90 | 0 | Bhm_Na_Apps1970 | 0 | 0 |  | 1e-05 | molal |  |  | 200 | g |  |  | 1000 | g | [6 empty] | 0.4013565 | g |  |  | 0.0012172 | 0.00012172 | molal
233 | Bhm_Ap03 |  |  | 121 | 0 | Bhm_Na_Apps1970 | 0 | 0 |  | 1e-05 | molal |  |  | 200 | g |  |  | 1000 | g | [6 empty] | 0.4495582 | g |  |  | 0.002127525 | 0.0002127525 | molal
234 | Bhm_Ap04 |  |  | 123 | 0 | Bhm_Na_Apps1970 | 0 | 0 |  | 1e-05 | molal |  |  | 200 | g |  |  | 1000 | g | [6 empty] | 0.4495598 | g |  |  | 0.002217853 | 0.0002217853 | molal
235 | Bhm_Ap05 |  |  | 153 | 0 | Bhm_Na_Apps1970 | 0 | 0 |  | 1e-05 | molal |  |  | 200 | g |  |  | 1000 | g | [6 empty] | 0.4495754 | g |  |  | 0.003040872 | 0.0003040872 | molal
236 | Bhm_Ap06 |  |  | 184 | 0 | Bhm_Na_Apps1970 | 0 | 0 |  | 1e-05 | molal |  |  | 200 | g |  |  | 1000 | g | [6 empty] | 0.05620035 | g |  |  | 0.004305655 | 0.0004305655 | molal
237 | Bhm_Ap07 |  |  | 218 | 0 | Bhm_Na_Apps1970 | 0 | 0 |  | 1e-05 | molal |  |  | 200 | g |  |  | 1000 | g | [6 empty] | 0.07627836 | g |  |  | 0.005841733 | 0.0005841733 | molal
238 | Bhm_Ap08 |  |  | 242 | 0 | Bhm_Na_Apps1970 | 0 | 0 |  | 1e-05 | molal |  |  | 200 | g |  |  | 1000 | g | [6 empty] | 0.5219523 | g |  |  | 0.006966552 | 0.0006966552 | molal
239 | Bhm_Ap09 |  |  | 256 | 0 | Bhm_Na_Apps1970 | 0 | 0 |  | 1e-05 | molal |  |  | 200 | g |  |  | 1000 | g | [6 empty] | 0.6827328 | g |  |  | 0.009418368 | 0.0009418368 | molal
240 | Bhm_Ap10 |  |  | 255 | 0 | Bhm_Na_Apps1970 | 0 | 0 |  | 1e-05 | molal |  |  | 200 | g |  |  | 1000 | g | [6 empty] | 1.274197 | g |  |  | 0.01595875 | 0.001595875 | molal
241 | Bhm_Ma01 |  |  | 150 | 0 | Bhm_Na_Magarshak1938 | 0 | 0 |  | 1e-05 | molal |  |  | 200 | g |  |  | 1000 | g | [6 empty] | 47.15663985 | g |  |  | 1.03 | 0.103 | molal
242 | Bhm_Ma02 |  |  | 150 | 0 | Bhm_Na_Magarshak1938 | 0 | 0 |  | 1e-05 | molal |  |  | 200 | g |  |  | 1000 | g | [6 empty] | 115.7517521 | g |  |  | 2.097 | 0.2097 | molal
243 | Bhm_Ma03 |  |  | 200 | 0 | Bhm_Na_Magarshak1938 | 0 | 0 |  | 1e-05 | molal |  |  | 200 | g |  |  | 1000 | g | [6 empty] | 78.99437125 | g |  |  | 1.111 | 0.1111 | molal
244 | Bhm_Ma04 |  |  | 200 | 0 | Bhm_Na_Magarshak1938 | 0 | 0 |  | 1e-05 | molal |  |  | 200 | g |  |  | 1000 | g | [6 empty] | 150.7092612 | g |  |  | 2.24 | 0.224 | molal
245 | Bhm_FG01 |  |  | 125 | 0 | Bhm_Na_Fulda&Ginsberg1951 | 0 | 0 |  | 1e-05 | molal |  |  | 200 | g |  |  | 1000 | g | [6 empty] | 129.7908 | g |  |  | 1.3334 | 0.13334 | molal
246 | Bhm_FG02 |  |  | 125 | 0 | Bhm_Na_Fulda&Ginsberg1951 | 0 | 0 |  | 1e-05 | molal |  |  | 200 | g |  |  | 1000 | g | [6 empty] | 170.7878305 | g |  |  | 2.1633 | 0.21633 | molal
247 | Bhm_FG03 |  |  | 125 | 0 | Bhm_Na_Fulda&Ginsberg1951 | 0 | 0 |  | 1e-05 | molal |  |  | 200 | g |  |  | 1000 | g | [6 empty] | 185.0548 | g |  |  | 2.5633 | 0.25633 | molal
248 | Bhm_FG04 |  |  | 150 | 0 | Bhm_Na_Fulda&Ginsberg1951 | 0 | 0 |  | 1e-05 | molal |  |  | 200 | g |  |  | 1000 | g | [6 empty] | 170.9438 | g |  |  | 2.2782 | 0.22782 | molal
249 | Bhm_FG05 |  |  | 150 | 0 | Bhm_Na_Fulda&Ginsberg1951 | 0 | 0 |  | 1e-05 | molal |  |  | 200 | g |  |  | 1000 | g | [6 empty] | 185.3188 | g |  |  | 2.7199 | 0.27199 | molal
250 | Bhm_FG06 |  |  | 160 | 0 | Bhm_Na_Fulda&Ginsberg1951 | 0 | 0 |  | 1e-05 | molal |  |  | 200 | g |  |  | 1000 | g | [6 empty] | 130.0027 | g |  |  | 1.6577 | 0.16577 | molal
251 | Bhm_FG07 |  |  | 160 | 0 | Bhm_Na_Fulda&Ginsberg1951 | 0 | 0 |  | 1e-05 | molal |  |  | 200 | g |  |  | 1000 | g | [6 empty] | 171.1798 | g |  |  | 2.4495 | 0.24495 | molal
252 | Bhm_FG08 |  |  | 175 | 0 | Bhm_Na_Fulda&Ginsberg1951 | 0 | 0 |  | 1e-05 | molal |  |  | 200 | g |  |  | 1000 | g | [6 empty] | 129.9947 | g |  |  | 1.6457 | 0.16457 | molal
253 | Bhm_FG09 |  |  | 175 | 0 | Bhm_Na_Fulda&Ginsberg1951 | 0 | 0 |  | 1e-05 | molal |  |  | 200 | g |  |  | 1000 | g | [6 empty] | 171.3318 | g |  |  | 2.5558 | 0.25558 | molal
254 | Bhm_FG10 |  |  | 175 | 0 | Bhm_Na_Fulda&Ginsberg1951 | 0 | 0 |  | 1e-05 | molal |  |  | 200 | g |  |  | 1000 | g | [6 empty] | 185.6548 | g |  |  | 2.9143 | 0.29143 | molal
255 | Bhm_FG11 |  |  | 200 | 0 | Bhm_Na_Fulda&Ginsberg1951 | 0 | 0 |  | 1e-05 | molal |  |  | 200 | g |  |  | 1000 | g | [6 empty] | 130.1627 | g |  |  | 1.8733 | 0.18733 | molal
256 | Bhm_FG12 |  |  | 200 | 0 | Bhm_Na_Fulda&Ginsberg1951 | 0 | 0 |  | 1e-05 | molal |  |  | 200 | g |  |  | 1000 | g | [6 empty] | 171.6158 | g |  |  | 2.7446 | 0.27446 | molal
257 | Bhm_FG13 |  |  | 200 | 0 | Bhm_Na_Fulda&Ginsberg1951 | 0 | 0 |  | 1e-05 | molal |  |  | 200 | g |  |  | 1000 | g | [6 empty] | 185.9388 | g |  |  | 3.0721 | 0.30721 | molal
258 | Bhm_BM01 |  |  | 200 | 0 | Bhm_Na_Bernshtein&Matsenko1961 | 0 | 0 |  | 1e-05 | molal |  |  | 200 | g |  |  | 1000 | g | [6 empty] | 87.7537471 | g |  |  | 1.537 | 0.1537 | molal
259 | Bhm_BM02 |  |  | 200 | 0 | Bhm_Na_Bernshtein&Matsenko1961 | 0 | 0 |  | 1e-05 | molal |  |  | 200 | g |  |  | 1000 | g | [6 empty] | 183.1469 | g |  |  | 3.408 | 0.3408 | molal
260 | Bhm_BM03 |  |  | 300 | 0 | Bhm_Na_Bernshtein&Matsenko1961 | 0 | 0 |  | 1e-05 | molal |  |  | 200 | g |  |  | 1000 | g | [6 empty] | 89.9935875 | g |  |  | 1.801 | 0.1801 | molal
261 | Bhm_BM04 |  |  | 300 | 0 | Bhm_Na_Bernshtein&Matsenko1961 | 0 | 0 |  | 1e-05 | molal |  |  | 200 | g |  |  | 1000 | g | [6 empty] | 195.8260464 | g |  |  | 4.076 | 0.4076 | molal
262 | Bhm_Ku01 |  |  | 200 | 0 | Bhm_Na_Kuyunko_etal1983 | 0 | 0 |  | 1e-05 | molal |  |  | 200 | g |  |  | 1000 | g | [6 empty] | 96.3931315 | g |  |  | 1.397 | 0.1397 | molal
263 | Bhm_Ku02 |  |  | 200 | 0 | Bhm_Na_Kuyunko_etal1983 | 0 | 0 |  | 1e-05 | molal |  |  | 200 | g |  |  | 1000 | g | [6 empty] | 19.998575 | g |  |  | 0.252 | 0.0252 | molal
264 | Bhm_Ku03 |  |  | 200 | 0 | Bhm_Na_Kuyunko_etal1983 | 0 | 0 |  | 1e-05 | molal |  |  | 200 | g |  |  | 1000 | g | [6 empty] | 0.99992875 | g |  |  | 0.0125 | 0.00125 | molal
265 | Bhm_Ku04 |  |  | 250 | 0 | Bhm_Na_Kuyunko_etal1983 | 0 | 0 |  | 1e-05 | molal |  |  | 200 | g |  |  | 1000 | g | [6 empty] | 101.9927325 | g |  |  | 1.73 | 0.173 | molal
266 | Bhm_Ku05 |  |  | 250 | 0 | Bhm_Na_Kuyunko_etal1983 | 0 | 0 |  | 1e-05 | molal |  |  | 200 | g |  |  | 1000 | g | [6 empty] | 19.998575 | g |  |  | 0.332 | 0.0332 | molal
267 | Bhm_Ku06 |  |  | 250 | 0 | Bhm_Na_Kuyunko_etal1983 | 0 | 0 |  | 1e-05 | molal |  |  | 200 | g |  |  | 1000 | g | [6 empty] | 0.99992875 | g |  |  | 0.0162 | 0.00162 | molal
268 | Bhm_Du01 |  |  | 200 | 0 | Bhm_Na_Duruzhina1955 | 0 | 0 |  | 1e-05 | molal |  |  | 200 | g |  |  | 1000 | g | [6 empty] | 96.2331429 | g |  |  | 1.215 | 0.1215 | molal
269 | Bhm_Du02 |  |  | 200 | 0 | Bhm_Na_Duruzhina1955 | 0 | 0 |  | 1e-05 | molal |  |  | 200 | g |  |  | 1000 | g | [6 empty] | 103.0727 | g |  |  | 1.294 | 0.1294 | molal
270 | Bhm_Di01 |  |  | 300 | 0 | Bhm_Na_Diakonov_etal1996 | 0 | 0 |  | 1e-05 | molal |  |  | 200 | g |  |  | 1000 | g | [6 empty] | 1.157118 | g |  |  | 0.02290868 | 0.002290868 | molal
271 | Bhm_Di02 |  |  | 300 | 0 | Bhm_Na_Diakonov_etal1996 | 0 | 0 |  | 1e-05 | molal |  |  | 200 | g |  |  | 1000 | g | [6 empty] | 3.847326 | g |  |  | 0.07585776 | 0.007585776 | molal
272 | Bhm_Di03 |  |  | 300 | 0 | Bhm_Na_Diakonov_etal1996 | 0 | 0 |  | 1e-05 | molal |  |  | 200 | g |  |  | 1000 | g | [6 empty] | 1.53869 | g |  |  | 0.03019952 | 0.003019952 | molal
273 | Bhm_Di04 |  |  | 325 | 0 | Bhm_Na_Diakonov_etal1996 | 0 | 0 |  | 1e-05 | molal |  |  | 200 | g |  |  | 1000 | g | [6 empty] | 3.847326 | g |  |  | 0.08128305 | 0.008128305 | molal
274 | Bhm_Sa01 |  |  | 300 | 0 | Bhm_HCl_Salvi_etal1998 | 0 | 0 |  | 1e-05 | molal |  |  | 200 | g |  |  | 1000 | g | 1.3125996 | g | [8 empty] | 1.862087e-05 | 1.862087e-06 | molal
275 | Bhm_Sa02 |  |  | 300 | 0 | Bhm_HCl_Salvi_etal1998 | 0 | 0 |  | 1e-05 | molal |  |  | 200 | g |  |  | 1000 | g | 1.3855218 | g | [8 empty] | 1.737801e-05 | 1.737801e-06 | molal
276 | Bhm_Sa03 |  |  | 300 | 0 | Bhm_HCl_Salvi_etal1998 | 0 | 0 |  | 1e-05 | molal |  |  | 200 | g |  |  | 1000 | g | 1.2396774 | g | [8 empty] | 1.737801e-05 | 1.737801e-06 | molal
277 | Bhm_Sa04 |  |  | 300 | 0 | Bhm_HCl_Salvi_etal1998 | 0 | 0 |  | 1e-05 | molal |  |  | 200 | g |  |  | 1000 | g | 1.3855218 | g | [8 empty] | 1.659587e-05 | 1.659587e-06 | molal
278 | Bhm_Sa05 |  |  | 300 | 0 | Bhm_HCl_Salvi_etal1998 | 0 | 0 |  | 1e-05 | molal |  |  | 200 | g |  |  | 1000 | g | 1.36729125 | g | [8 empty] | 1.778279e-05 | 1.778279e-06 | molal
279 | Bhm_Sa06 |  |  | 300 | 0 | Bhm_HCl_Salvi_etal1998 | 0 | 0 |  | 1e-05 | molal |  |  | 200 | g |  |  | 1000 | g | 0.040471821 | g | [8 empty] | 3.311311e-07 | 3.311311e-08 | molal
280 | Bhm_Sa07 |  |  | 300 | 0 | Bhm_HCl_Salvi_etal1998 | 0 | 0 |  | 1e-05 | molal |  |  | 200 | g |  |  | 1000 | g | 0.04010721 | g | [8 empty] | 2.951209e-07 | 2.951209e-08 | molal
281 | Bhm_Sa08 |  |  | 300 | 0 | Bhm_HCl_Salvi_etal1998 | 0 | 0 |  | 1e-05 | molal |  |  | 200 | g |  |  | 1000 | g | 0.026981214 | g | [8 empty] | 4.677351e-07 | 4.677351e-08 | molal
282 | Bhm_Sa09 |  |  | 300 | 0 | Bhm_HCl_Salvi_etal1998 | 0 | 0 |  | 1e-05 | molal |  |  | 200 | g |  |  | 1000 | g | 0.036825711 | g | [8 empty] | 2.951209e-07 | 2.951209e-08 | molal
283 | Bhm_Sa10 |  |  | 300 | 0 | Bhm_Na_Salvi_etal1998 | 0 | 0 |  | 1e-05 | molal |  |  | 200 | g |  |  | 1000 | g | [6 empty] | 0.1599886 | g |  |  | 0.003162278 | 0.0003162278 | molal
284 | Bhm_Sa11 |  |  | 300 | 0 | Bhm_Na_Salvi_etal1998 | 0 | 0 |  | 1e-05 | molal |  |  | 200 | g |  |  | 1000 | g | [6 empty] | 0.1599886 | g |  |  | 0.003630781 | 0.0003630781 | molal
285 | Bhm_PK01 |  |  | 25 | 1 | bhm_KOH_HCl_Peryea&Kittrick1988 | 0 | 0 |  | 1e-05 | molal |  |  | 200 | g |  |  | 1000 | g | 0.3646094 | g | [8 empty] | 0.0006671 | 6.671e-05 | molal
286 | Bhm_PK02 |  |  | 25 | 1 | bhm_KOH_HCl_Peryea&Kittrick1988 | 0 | 0 |  | 1e-05 | molal |  |  | 200 | g |  |  | 1000 | g | 0.1823047 | g |  |  | 0.1435182 | g |  |  |  |  | 0.0015789 | 0.00015789 | molal
287 | Bhm_PK03 |  |  | 25 | 1 | bhm_KOH_HCl_Peryea&Kittrick1988 | 0 | 0 |  | 1e-05 | molal |  |  | 200 | g |  |  | 1000 | g | 0.1823047 | g |  |  | 0.163604 | g |  |  |  |  | 0.0009673 | 9.673e-05 | molal
288 | Bhm_PK04 |  |  | 25 | 1 | bhm_KOH_HCl_Peryea&Kittrick1988 | 0 | 0 |  | 1e-05 | molal |  |  | 200 | g |  |  | 1000 | g | 0.1823047 | g |  |  | 0.1371782898 | g |  |  |  |  | 0.0011119 | 0.00011119 | molal
289 | Bhm_PK05 |  |  | 25 | 1 | bhm_KOH_HCl_Peryea&Kittrick1988 | 0 | 0 |  | 1e-05 | molal |  |  | 200 | g |  |  | 1000 | g | 0.1823047 | g |  |  | 0.1736469558 | g |  |  |  |  | 0.0012231 | 0.00012231 | molal
290 | Bhm_Ve01 |  |  | 200 | 0 | bhm_NaOH_NaCl_Verdes_etal1992 | 0 | 0 |  | 1e-05 | molal |  |  | 200 | g |  |  | 1000 | g |  |  | 0.8766415392 | g |  |  | 0.3999710928 | g |  |  | 0.004265795 | 0.0004265795 | molal
291 | Bhm_Ve02 |  |  | 250 | 0 | bhm_NaOH_NaCl_Verdes_etal1992 | 0 | 0 |  | 1e-05 | molal |  |  | 200 | g |  |  | 1000 | g |  |  | 0.8766415392 | g |  |  | 0.3999710928 | g |  |  | 0.005623413 | 0.0005623413 | molal
292 | Bhm_Ve03 |  |  | 150 | 0 | bhm_NaOH_NaCl_Verdes_etal1992 | 0 | 0 |  | 1e-05 | molal |  |  | 200 | g |  |  | 1000 | g |  |  | 1.402626 | g |  |  | 0.03999710928 | g |  |  | 0.0001949845 | 1.949845e-05 | molal
293 | Bhm_Ve04 |  |  | 200 | 0 | bhm_NaOH_NaCl_Verdes_etal1992 | 0 | 0 |  | 1e-05 | molal |  |  | 200 | g |  |  | 1000 | g |  |  | 1.402626 | g |  |  | 0.03999710928 | g |  |  | 0.0003162278 | 3.162278e-05 | molal
294 | Bhm_Ve05 |  |  | 300 | 0 | bhm_NaOH_NaCl_Verdes_etal1992 | 0 | 0 |  | 1e-05 | molal |  |  | 200 | g |  |  | 1000 | g |  |  | 0.8766415392 | g |  |  | 0.3999710928 | g |  |  | 0.008317638 | 0.0008317638 | molal
295 | Bhm_Ve06 |  |  | 300 | 0 | bhm_NaOH_NaCl_Verdes_etal1992 | 0 | 0 |  | 1e-05 | molal |  |  | 200 | g |  |  | 1000 | g |  |  | 2.922138464 | g |  |  | 0.1999855464 | g |  |  | 0.002691535 | 0.0002691535 | molal
296 | Bhm_Ve07 |  |  | 300 | 0 | bhm_NaOH_NaCl_Verdes_etal1992 | 0 | 0 |  | 1e-05 | molal |  |  | 200 | g |  |  | 1000 | g |  |  | 2.922138464 | g |  |  | 0.1999855464 | g |  |  | 0.003235937 | 0.0003235937 | molal
297 | Bhm_Ve08 |  |  | 135 | 0 | bhm_NaOH_NaCl_Verdes_etal1992 | 0 | 0 |  | 1e-05 | molal |  |  | 200 | g |  |  | 1000 | g |  |  | 0.8766415392 | g |  |  | 0.3999710928 | g |  |  | 0.002630268 | 0.0002630268 | molal
298 | Bhm_Ve09 |  |  | 185 | 0 | bhm_NaOH_NaCl_Verdes_etal1992 | 0 | 0 |  | 1e-05 | molal |  |  | 200 | g |  |  | 1000 | g |  |  | 0.8766415392 | g |  |  | 0.3999710928 | g |  |  | 0.003801894 | 0.0003801894 | molal
299 | Bhm_Ve10 |  |  | 230 | 0 | bhm_NaOH_NaCl_Verdes_etal1992 | 0 | 0 |  | 1e-05 | molal |  |  | 200 | g |  |  | 1000 | g |  |  | 0.8766415392 | g |  |  | 0.3999710928 | g |  |  | 0.005128614 | 0.0005128614 | molal
300 | Bhm_Ve11 |  |  | 275 | 0 | bhm_NaOH_NaCl_Verdes_etal1992 | 0 | 0 |  | 1e-05 | molal |  |  | 200 | g |  |  | 1000 | g |  |  | 0.8766415392 | g |  |  | 0.3999710928 | g |  |  | 0.00616595 | 0.000616595 | molal
301 | Bhm_Ve12 |  |  | 135 | 0 | bhm_NaOH_NaCl_Verdes_etal1992 | 0 | 0 |  | 1e-05 | molal |  |  | 200 | g |  |  | 1000 | g |  |  | 0.1461069232 | g |  |  | 0.2999783196 | g |  |  | 0.001819701 | 0.0001819701 | molal
302 | Bhm_Ve13 |  |  | 185 | 0 | bhm_NaOH_NaCl_Verdes_etal1992 | 0 | 0 |  | 1e-05 | molal |  |  | 200 | g |  |  | 1000 | g |  |  | 0.1461069232 | g |  |  | 0.2999783196 | g |  |  | 0.002884032 | 0.0002884032 | molal
303 | Bhm_Ve14 |  |  | 230 | 0 | bhm_NaOH_NaCl_Verdes_etal1992 | 0 | 0 |  | 1e-05 | molal |  |  | 200 | g |  |  | 1000 | g |  |  | 0.1461069232 | g |  |  | 0.2999783196 | g |  |  | 0.003981072 | 0.0003981072 | molal
304 | Bhm_Ve15 |  |  | 275 | 0 | bhm_NaOH_NaCl_Verdes_etal1992 | 0 | 0 |  | 1e-05 | molal |  |  | 200 | g |  |  | 1000 | g |  |  | 0.1461069232 | g |  |  | 0.2999783196 | g |  |  | 0.004677351 | 0.0004677351 | molal
305 | Bhm_Ve16 |  |  | 185 | 0 | bhm_NaOH_NaCl_Verdes_etal1992 | 0 | 0 |  | 1e-05 | molal |  |  | 200 | g |  |  | 1000 | g |  |  | 0.2922138464 | g |  |  | 0.1999855464 | g |  |  | 0.001995262 | 0.0001995262 | molal
306 | Bhm_Ve17 |  |  | 230 | 0 | bhm_NaOH_NaCl_Verdes_etal1992 | 0 | 0 |  | 1e-05 | molal |  |  | 200 | g |  |  | 1000 | g |  |  | 0.2922138464 | g |  |  | 0.1999855464 | g |  |  | 0.002630268 | 0.0002630268 | molal
307 | Bhm_Na_H_Ca01 |  |  | 275 | 0 | bhm_NaOH_NaCl_Verdes_etal1992 | 0 | 0 |  | 1e-05 | molal |  |  | 200 | g |  |  | 1000 | g |  |  | 0.2922138464 | g |  |  | 0.1999855464 | g |  |  | 0.002884032 | 0.0002884032 | molal
308 | Bhm_Na_H_Ca02 |  |  | 90 | 0 | bhm_NaCl_HCl_Castet_etal1993 | 0 | 0 |  | 1e-05 | molal |  |  | 200 | g |  |  | 1000 | g | 0.1152165704 | g | 1.274052 | g | [6 empty] | 0.0002754229 | 2.754229e-05 | molal
309 | Bhm_Na_H_Ca03 | Avg 2 |  | 90 | 0 | bhm_NaCl_HCl_Castet_etal1993 | 0 | 0 |  | 1e-05 | molal |  |  | 200 | g |  |  | 1000 | g | 0.03401805702 | g | 1.408471 | g | [6 empty] | 2.561375e-05 | 2.561375e-06 | molal
310 | Bhm_Na_H_Ca04 | Avg 2 |  | 90 | 0 | bhm_NaCl_HCl_Castet_etal1993 | 0 | 0 |  | 1e-05 | molal |  |  | 200 | g |  |  | 1000 | g | 0.01629804018 | g | 1.437692 | g | [6 empty] | 2.17434e-06 | 2.17434e-07 | molal
311 | Bhm_Na_H_Ca05 | Avg 2 |  | 90 | 0 | bhm_NaCl_HCl_Castet_etal1993 | 0 | 0 |  | 1e-05 | molal |  |  | 200 | g |  |  | 1000 | g | 0.0138551572 | g | 1.437692 | g | [6 empty] | 9.59046e-07 | 9.59046e-08 | molal
312 | Bhm_Na_H_Ca06 |  |  | 90 | 0 | bhm_NaCl_HCl_Castet_etal1993 | 0 | 0 |  | 1e-05 | molal |  |  | 200 | g |  |  | 1000 | g | 0.00743803176 | g | 1.449381 | g | [6 empty] | 1.548817e-07 | 1.548817e-08 | molal
313 | Bhm_Na_H_Ca07 |  |  | 90 | 0 | bhm_NaCl_HCl_Castet_etal1993 | 0 | 0 |  | 1e-05 | molal |  |  | 200 | g |  |  | 1000 | g | 0.0038283987 | g | 1.455225 | g | [6 empty] | 1.659587e-07 | 1.659587e-08 | molal
314 | Bhm_Na_H_Ca08 |  |  | 170 | 0 | bhm_NaCl_HCl_Castet_etal1993 | 0 | 0 |  | 1e-05 | molal |  |  | 200 | g |  |  | 1000 | g | 0.03646094 | g | 0.5259849 | g | [6 empty] | 2.290868e-07 | 2.290868e-08 | molal
315 | Bhm_Na_H_Ca09 |  |  | 170 | 0 | bhm_NaCl_HCl_Castet_etal1993 | 0 | 0 |  | 1e-05 | molal |  |  | 200 | g |  |  | 1000 | g | 0.0049222269 | g | 0.5768301 | g | [6 empty] | 5.888437e-07 | 5.888437e-08 | molal
316 | Bhm_Na_H_Ca10 |  |  | 170 | 0 | bhm_NaCl_HCl_Castet_etal1993 | 0 | 0 |  | 1e-05 | molal |  |  | 200 | g |  |  | 1000 | g | 0.01152165704 | g | 0.565726 | g | [6 empty] | 5.248075e-07 | 5.248075e-08 | molal
317 | Bhm_Na_H_Ca11 |  |  | 170 | 0 | bhm_NaCl_HCl_Castet_etal1993 | 0 | 0 |  | 1e-05 | molal |  |  | 200 | g |  |  | 1000 | g | 0.0390132058 | g | 0.5218939 | g | [6 empty] | 4.365158e-07 | 4.365158e-08 | molal
318 | Bhm_Na_H_Ca12 |  |  | 170 | 0 | bhm_NaCl_HCl_Castet_etal1993 | 0 | 0 |  | 1e-05 | molal |  |  | 200 | g |  |  | 1000 | g | 0.0590667228 | g | 0.4903348 | g | [6 empty] | 6.309573e-07 | 6.309573e-08 | molal
319 | Bhm_Na_H_Ca13 |  |  | 170 | 0 | bhm_NaCl_HCl_Castet_etal1993 | 0 | 0 |  | 1e-05 | molal |  |  | 200 | g |  |  | 1000 | g | 0.1181334456 | g | 0.396242 | g | [6 empty] | 2.818383e-06 | 2.818383e-07 | molal
320 | Bhm_Na_H_Ca14 |  |  | 170 | 0 | bhm_NaCl_HCl_Castet_etal1993 | 0 | 0 |  | 1e-05 | molal |  |  | 200 | g |  |  | 1000 | g | 0.1451145412 | g | 0.3518255 | g | [6 empty] | 2.951209e-06 | 2.951209e-07 | molal
321 | Bhm_Na_H_Ca15 |  |  | 170 | 0 | bhm_NaCl_HCl_Castet_etal1993 | 0 | 0 |  | 1e-05 | molal |  |  | 200 | g |  |  | 1000 | g | 0.2523097048 | g | 0.2156538 | g | [6 empty] | 1.380384e-05 | 1.380384e-06 | molal
322 | Bhm_Na_H_Ca16 |  |  | 170 | 0 | bhm_NaCl_HCl_Castet_etal1993 | 0 | 0 |  | 1e-05 | molal |  |  | 200 | g |  |  | 1000 | g | 0.368255494 | g | [8 empty] | 4.168694e-05 | 4.168694e-06 | molal
323 | Bhm_Na_H_Ca17 | Avg 2 |  | 170 | 0 | bhm_NaCl_HCl_Castet_etal1993 | 0 | 0 |  | 1e-05 | molal |  |  | 200 | g |  |  | 1000 | g | 0.38283987 | g | [8 empty] | 4.365158e-05 | 4.365158e-06 | molal
324 | Bhm_Na_H_Ca18 |  |  | 200 | 0 | bhm_NaCl_HCl_Castet_etal1993 | 0 | 0 |  | 1e-05 | molal |  |  | 200 | g |  |  | 1000 | g | 0.0049222269 | g | 0.5768301 | g | [6 empty] | 3.47105e-07 | 3.47105e-08 | molal
325 | Bhm_Na_H_Ca19 |  |  | 200 | 0 | bhm_NaCl_HCl_Castet_etal1993 | 0 | 0 |  | 1e-05 | molal |  |  | 200 | g |  |  | 1000 | g | 0.01181334456 | g | 0.5651416 | g | [6 empty] | 2.884032e-07 | 2.884032e-08 | molal
326 | Bhm_Na_H_Ca20 |  |  | 200 | 0 | bhm_NaCl_HCl_Castet_etal1993 | 0 | 0 |  | 1e-05 | molal |  |  | 200 | g |  |  | 1000 | g | 0.0390132058 | g | 0.5218939 | g | [6 empty] | 4.466836e-07 | 4.466836e-08 | molal
327 | Bhm_Na_H_Ca21 |  |  | 200 | 0 | bhm_NaCl_HCl_Castet_etal1993 | 0 | 0 |  | 1e-05 | molal |  |  | 200 | g |  |  | 1000 | g | 0.1451145412 | g | 0.3518255 | g | [6 empty] | 1e-06 | 1e-07 | molal
328 | Bhm_Na_H_Ca22 |  |  | 200 | 0 | bhm_NaCl_HCl_Castet_etal1993 | 0 | 0 |  | 1e-05 | molal |  |  | 200 | g |  |  | 1000 | g | 0.2523097048 | g | 0.2156538 | g | [6 empty] | 4.786301e-06 | 4.786301e-07 | molal
329 | Bhm_Na_H_Ca23 |  |  | 200 | 0 | bhm_NaCl_HCl_Castet_etal1993 | 0 | 0 |  | 1e-05 | molal |  |  | 200 | g |  |  | 1000 | g | 0.38283987 | g | [8 empty] | 1.096478e-05 | 1.096478e-06 | molal
330 | Bhm_Na_H_Ca24 |  |  | 250 | 0 | bhm_NaCl_HCl_Castet_etal1993 | 0 | 0 |  | 1e-05 | molal |  |  | 200 | g |  |  | 1000 | g | 0.00649004732 | g | 0.5727391 | g | [6 empty] | 5.888437e-07 | 5.888437e-08 | molal
331 | Bhm_Na_H_Ca25 |  |  | 250 | 0 | bhm_NaCl_HCl_Castet_etal1993 | 0 | 0 |  | 1e-05 | molal |  |  | 200 | g |  |  | 1000 | g | 0.01181334456 | g | 0.5651416 | g | [6 empty] | 3.311311e-07 | 3.311311e-08 | molal
332 | Bhm_Na_H_Ca26 |  |  | 250 | 0 | bhm_NaCl_HCl_Castet_etal1993 | 0 | 0 |  | 1e-05 | molal |  |  | 200 | g |  |  | 1000 | g | 0.0324502366 | g | 0.5324136 | g | [6 empty] | 3.162278e-07 | 3.162278e-08 | molal
333 | Bhm_Na_H_Ca27 |  |  | 250 | 0 | bhm_NaCl_HCl_Castet_etal1993 | 0 | 0 |  | 1e-05 | molal |  |  | 200 | g |  |  | 1000 | g | 0.1451145412 | g | 0.3518255 | g | [6 empty] | 3.311311e-07 | 3.311311e-08 | molal
334 | Bhm_Na_H_Ca28 |  |  | 250 | 0 | bhm_NaCl_HCl_Castet_etal1993 | 0 | 0 |  | 1e-05 | molal |  |  | 200 | g |  |  | 1000 | g | 0.2523097048 | g | 0.2156538 | g | [6 empty] | 1.202264e-06 | 1.202264e-07 | molal
335 | Bhm_Na_H_Ca29 |  |  | 250 | 0 | bhm_NaCl_HCl_Castet_etal1993 | 0 | 0 |  | 1e-05 | molal |  |  | 200 | g |  |  | 1000 | g | 0.3248669754 | g | [8 empty] | 2.511886e-06 | 2.511886e-07 | molal
336 | Bhm_Na_H_Ca30 |  |  | 300 | 0 | bhm_NaCl_HCl_Castet_etal1993 | 0 | 0 |  | 1e-05 | molal |  |  | 200 | g |  |  | 1000 | g | 0.00649004732 | g | 0.5727391 | g | [6 empty] | 8.912509e-07 | 8.912509e-08 | molal
337 | Bhm_Na_H_Ca31 |  |  | 300 | 0 | bhm_NaCl_HCl_Castet_etal1993 | 0 | 0 |  | 1e-05 | molal |  |  | 200 | g |  |  | 1000 | g | 0.007292188 | g | 0.569817 | g | [6 empty] | 4.570882e-07 | 4.570882e-08 | molal
338 | Bhm_Na_H_Ca32 |  |  | 300 | 0 | bhm_NaCl_HCl_Castet_etal1993 | 0 | 0 |  | 1e-05 | molal |  |  | 200 | g |  |  | 1000 | g | 0.01177688362 | g | 0.5651416 | g | [6 empty] | 8.128305e-07 | 8.128305e-08 | molal
339 | Bhm_Na_H_Ca33 |  |  | 300 | 0 | bhm_NaCl_HCl_Castet_etal1993 | 0 | 0 |  | 1e-05 | molal |  |  | 200 | g |  |  | 1000 | g | 0.0324502366 | g | 0.5324136 | g | [6 empty] | 7.585776e-07 | 7.585776e-08 | molal
340 | Bhm_Na_H_Ca34 |  |  | 300 | 0 | bhm_NaCl_HCl_Castet_etal1993 | 0 | 0 |  | 1e-05 | molal |  |  | 200 | g |  |  | 1000 | g | 0.1451145412 | g | 0.3518255 | g | [6 empty] | 6.456542e-07 | 6.456542e-08 | molal
341 | Bhm_Na_H_Ca35 |  |  | 300 | 0 | bhm_NaCl_HCl_Castet_etal1993 | 0 | 0 |  | 1e-05 | molal |  |  | 200 | g |  |  | 1000 | g | 0.2523097048 | g | 0.2156538 | g | [6 empty] | 1.348963e-06 | 1.348963e-07 | molal
342 | Bhm_Na_H_Ca36 |  |  | 300 | 0 | bhm_NaCl_HCl_Castet_etal1993 | 0 | 0 |  | 1e-05 | molal |  |  | 200 | g |  |  | 1000 | g | 0.3248669754 | g | [8 empty] | 1.949845e-06 | 1.949845e-07 | molal
343 | Bhm_Na_H_Ca37 |  |  | 300 | 0 | bhm_NaCl_HCl_Castet_etal1993 | 0 | 0 |  | 1e-05 | molal |  |  | 200 | g |  |  | 1000 | g | 0.38283987 | g | [8 empty] | 1.122018e-06 | 1.122018e-07 | molal
344 | Bhm_Na_H_Ca38 |  |  | 350 | 0 | bhm_NaCl_HCl_Castet_etal1993 | 0 | 0 |  | 1e-05 | molal |  |  | 200 | g |  |  | 1000 | g | 0.03646094 | g | 0.5259849 | g | [6 empty] | 1.023293e-06 | 1.023293e-07 | molal
345 | Bhm_Na_H_Ca39 |  |  | 350 | 0 | bhm_NaCl_HCl_Castet_etal1993 | 0 | 0 |  | 1e-05 | molal |  |  | 200 | g |  |  | 1000 | g | 0.1152165704 | g | 0.3997485 | g | [6 empty] | 1.023293e-06 | 1.023293e-07 | molal
346 | Bhm_Na_H_Ca40 |  |  | 350 | 0 | bhm_NaCl_HCl_Castet_etal1993 | 0 | 0 |  | 1e-05 | molal |  |  | 200 | g |  |  | 1000 | g | 0.3248669754 | g | [8 empty] | 1e-06 | 1e-07 | molal
347 | Bhm_Na_H_Ca41 |  |  | 350 | 0 | bhm_NaCl_HCl_Castet_etal1993 | 0 | 0 |  | 1e-05 | molal |  |  | 200 | g |  |  | 1000 | g | 0.0918815688 | g | [8 empty] | 1.949845e-06 | 1.949845e-07 | molal
348 | Bhm_Na_H_Ca42 |  |  | 350 | 0 | bhm_NaCl_HCl_Castet_etal1993 | 0 | 0 |  | 1e-05 | molal |  |  | 200 | g |  |  | 1000 | g | 0.0918815688 | g | [8 empty] | 2.570396e-06 | 2.570396e-07 | molal
349 | Bhm_Na_Na_Ca01 | Avg 2 |  | 170 | 0 | bhm_NaOH_NaCl_Castet_etal1993 | 0 | 0 |  | 1e-05 | molal |  |  | 200 | g |  |  | 1000 | g |  |  | 0.1461069232 | g |  |  | 0.2999783196 | g |  |  | 0.002691535 | 0.0002691535 | molal
350 | Bhm_Na_Na_Ca02 | Avg 2 |  | 170 | 0 | bhm_NaOH_NaCl_Castet_etal1993 | 0 | 0 |  | 1e-05 | molal |  |  | 200 | g |  |  | 1000 | g |  |  | 0.2922138464 | g |  |  | 0.1999855464 | g |  |  | 0.001731703 | 0.0001731703 | molal
351 | Bhm_Na_Na_Ca03 |  |  | 170 | 0 | bhm_NaOH_NaCl_Castet_etal1993 | 0 | 0 |  | 1e-05 | molal |  |  | 200 | g |  |  | 1000 | g |  |  | 0.4383207696 | g |  |  | 0.0999927732 | g |  |  | 0.0009549926 | 9.549926e-05 | molal
352 | Bhm_Na_Na_Ca04 | Avg 2 |  | 200 | 0 | bhm_NaOH_NaCl_Castet_etal1993 | 0 | 0 |  | 1e-05 | molal |  |  | 200 | g |  |  | 1000 | g |  |  | 0.1461069232 | g |  |  | 0.2999783196 | g |  |  | 0.0031757 | 0.00031757 | molal
353 | Bhm_Na_Na_Ca05 | Avg 2 |  | 200 | 0 | bhm_NaOH_NaCl_Castet_etal1993 | 0 | 0 |  | 1e-05 | molal |  |  | 200 | g |  |  | 1000 | g |  |  | 0.2922138464 | g |  |  | 0.1999855464 | g |  |  | 0.00214023 | 0.000214023 | molal
354 | Bhm_Na_Na_Ca06 |  |  | 200 | 0 | bhm_NaOH_NaCl_Castet_etal1993 | 0 | 0 |  | 1e-05 | molal |  |  | 200 | g |  |  | 1000 | g |  |  | 0.4383207696 | g |  |  | 0.0999927732 | g |  |  | 0.001047129 | 0.0001047129 | molal
355 | Bhm_Na_Na_Ca07 | Avg 2 |  | 250 | 0 | bhm_NaOH_NaCl_Castet_etal1993 | 0 | 0 |  | 1e-05 | molal |  |  | 200 | g |  |  | 1000 | g |  |  | 0.1461069232 | g |  |  | 0.2999783196 | g |  |  | 0.004223954 | 0.0004223954 | molal
356 | Bhm_Na_Na_Ca08 | Avg 2 |  | 250 | 0 | bhm_NaOH_NaCl_Castet_etal1993 | 0 | 0 |  | 1e-05 | molal |  |  | 200 | g |  |  | 1000 | g |  |  | 0.2922138464 | g |  |  | 0.1999855464 | g |  |  | 0.002724325 | 0.0002724325 | molal
357 | Bhm_Na_Na_Ca09 |  |  | 250 | 0 | bhm_NaOH_NaCl_Castet_etal1993 | 0 | 0 |  | 1e-05 | molal |  |  | 200 | g |  |  | 1000 | g |  |  | 0.4383207696 | g |  |  | 0.0999927732 | g |  |  | 0.00128825 | 0.000128825 | molal
358 | Bhm_Na_Na_Ca10 | Avg 2 |  | 300 | 0 | bhm_NaOH_NaCl_Castet_etal1993 | 0 | 0 |  | 1e-05 | molal |  |  | 200 | g |  |  | 1000 | g |  |  | 0.1461069232 | g |  |  | 0.2999783196 | g |  |  | 0.004669383 | 0.0004669383 | molal
359 | Bhm_Na_Na_Ca11 |  |  | 300 | 0 | bhm_NaOH_NaCl_Castet_etal1993 | 0 | 0 |  | 1e-05 | molal |  |  | 200 | g |  |  | 1000 | g |  |  | 0.05844276928 | g |  |  | 0.359974 | g |  |  | 0.005754399 | 0.0005754399 | molal
360 | Bhm_Na_Na_Ca12 | Avg 4 |  | 300 | 0 | bhm_NaOH_NaCl_Castet_etal1993 | 0 | 0 |  | 1e-05 | molal |  |  | 200 | g |  |  | 1000 | g |  |  | 0.2922138464 | g |  |  | 0.1999855464 | g |  |  | 0.003030952 | 0.0003030952 | molal
361 | Bhm_Na_Na_Ca13 |  |  | 300 | 0 | bhm_NaOH_NaCl_Castet_etal1993 | 0 | 0 |  | 1e-05 | molal |  |  | 200 | g |  |  | 1000 | g |  |  | 0.4383207696 | g |  |  | 0.0999927732 | g |  |  | 0.00162181 | 0.000162181 | molal
362 | Bhm_Na_Na_Ca14 |  |  | 350 | 0 | bhm_NaOH_NaCl_Castet_etal1993 | 0 | 0 |  | 1e-05 | molal |  |  | 200 | g |  |  | 1000 | g |  |  | 0.05844276928 | g |  |  | 0.359974 | g |  |  | 0.007413102 | 0.0007413102 | molal
363 | Bhm_Na_Na_Ca15 |  |  | 350 | 0 | bhm_NaOH_NaCl_Castet_etal1993 | 0 | 0 |  | 1e-05 | molal |  |  | 200 | g |  |  | 1000 | g |  |  | 0.1461069232 | g |  |  | 0.2999783196 | g |  |  | 0.004897788 | 0.0004897788 | molal
364 | Bhm_Na_Na_Ca16 |  |  | 350 | 0 | bhm_NaOH_NaCl_Castet_etal1993 | 0 | 0 |  | 1e-05 | molal |  |  | 200 | g |  |  | 1000 | g |  |  | 0.4383207696 | g |  |  | 0.0999927732 | g |  |  | 0.001737801 | 0.0001737801 | molal
365 | Bhm_Na_Na_Dia01 | Avg 2 |  | 125 | 0 | bhm_NaOH_NaCl_Diakonov1996 | 0 | 0 |  | 1e-05 | molal |  |  | 200 | g |  |  | 1000 | g |  |  | 60.83600068 | g |  |  | 0.9231332825 | g |  |  | 0.006095773 | 0.0006095773 | molal
366 | Bhm_Na_Na_Dia02 | Avg 2 |  | 150 | 0 | bhm_NaOH_NaCl_Diakonov1996 | 0 | 0 |  | 1e-05 | molal |  |  | 200 | g |  |  | 1000 | g |  |  | 61.18958 | g |  |  | 0.9207334555 | g |  |  | 0.008227331 | 0.0008227331 | molal
367 | Bhm_Na_Na_Dia03 | Avg 3 |  | 170 | 0 | bhm_NaOH_NaCl_Diakonov1996 | 0 | 0 |  | 1e-05 | molal |  |  | 200 | g |  |  | 1000 | g |  |  | 59.56682 | g |  |  | 0.383385625 | g |  |  | 0.004145808 | 0.0004145808 | molal
368 | Bhm_Na_Na_Dia04 | Avg 3 |  | 200 | 0 | bhm_NaOH_NaCl_Diakonov1996 | 0 | 0 |  | 1e-05 | molal |  |  | 200 | g |  |  | 1000 | g |  |  | 59.56682 | g |  |  | 0.383385625 | g |  |  | 0.005213757 | 0.0005213757 | molal
369 | Bhm_Na_Na_Dia05 | Avg 2 |  | 250 | 0 | bhm_NaOH_NaCl_Diakonov1996 | 0 | 0 |  | 1e-05 | molal |  |  | 200 | g |  |  | 1000 | g |  |  | 59.55318 | g |  |  | 0.385112167 | g |  |  | 0.007002595 | 0.0007002595 | molal
370 | Bhm_Na_Na_Dia06 | Avg 2 |  | 300 | 0 | bhm_NaOH_NaCl_Diakonov1996 | 0 | 0 |  | 1e-05 | molal |  |  | 200 | g |  |  | 1000 | g |  |  | 59.63500177 | g |  |  | 0.383352294 | g |  |  | 0.00851138 | 0.000851138 | molal
371 | Bhm_Na_Na_Dia07 |  |  | 300 | 0 | bhm_NaOH_NaCl_Diakonov1996 | 0 | 0 |  | 1e-05 | molal |  |  | 200 | g |  |  | 1000 | g |  |  | 59.8570843 | g |  |  | 0.294658704 | g |  |  | 0.006309573 | 0.0006309573 | molal
372 | Bhm_Na_Na_Dia08 |  |  | 300 | 0 | bhm_NaOH_NaCl_Diakonov1996 | 0 | 0 |  | 1e-05 | molal |  |  | 200 | g |  |  | 1000 | g |  |  | 59.57071473 | g |  |  | 0.732347071 | g |  |  | 0.014791084 | 0.0014791084 | molal
373 | Bhm_Na_Na_Dia09 |  |  | 300 | 0 | bhm_NaOH_NaCl_Diakonov1996 | 0 | 0 |  | 1e-05 | molal |  |  | 200 | g |  |  | 1000 | g |  |  | 29.50190993 | g |  |  | 0.376892761 | g |  |  | 0.007585776 | 0.0007585776 | molal
374 | Bhm_Na_Na_Dia10 |  |  | 300 | 0 | bhm_NaOH_NaCl_Diakonov1996 | 0 | 0 |  | 1e-05 | molal |  |  | 200 | g |  |  | 1000 | g |  |  | 5.967006743 | g |  |  | 0.389251868 | g |  |  | 0.007762471 | 0.0007762471 | molal
375 | Bhm_Na_Na_Dia11 |  |  | 300 | 0 | bhm_NaOH_NaCl_Diakonov1996 | 0 | 0 |  | 1e-05 | molal |  |  | 200 | g |  |  | 1000 | g |  |  | 5.850121205 | g |  |  | 1.150316863 | g |  |  | 0.023988329 | 0.0023988329 | molal
376 | Bhm_Na_Na_Dia12 |  |  | 325 | 0 | bhm_NaOH_NaCl_Diakonov1996 | 0 | 0 |  | 1e-05 | molal |  |  | 200 | g |  |  | 1000 | g |  |  | 5.842523645 | g |  |  | 1.977057112 | g |  |  | 0.040738028 | 0.0040738028 | molal
377 | Bhm_H_K_Bo01 |  |  | 151 | 100 | bhm_HCl_KCl_Bourcier1993 | 0 | 0 |  | 1e-05 | molal |  |  | 200 | g |  |  | 1000 | g | 5.1045316 | g | [6 empty] | 0.3727565 | g | 0.03350439 | 0.003350439 | molal
378 | Bhm_H_K_Bo02 |  |  | 201 | 100 | bhm_HCl_KCl_Bourcier1993 | 0 | 0 |  | 1e-05 | molal |  |  | 200 | g |  |  | 1000 | g | 5.1045316 | g | [6 empty] | 0.3727565 | g | 0.015339192 | 0.0015339192 | molal
379 | Bhm_H_K_Bo03 |  |  | 249 | 100 | bhm_HCl_KCl_Bourcier1993 | 0 | 0 |  | 1e-05 | molal |  |  | 200 | g |  |  | 1000 | g | 5.1045316 | g | [6 empty] | 0.3727565 | g | 0.003787775 | 0.0003787775 | molal
380 | Bhm_H_K_Bo04 |  |  | 150 | 100 | bhm_HCl_KCl_Bourcier1993 | 0 | 0 |  | 1e-05 | molal |  |  | 200 | g |  |  | 1000 | g | 0.4287806544 | g | [6 empty] | 0.3727565 | g | 0.000177899 | 1.77899e-05 | molal
381 | Bhm_H_K_Bo05 |  |  | 200 | 100 | bhm_HCl_KCl_Bourcier1993 | 0 | 0 |  | 1e-05 | molal |  |  | 200 | g |  |  | 1000 | g | 0.4287806544 | g | [6 empty] | 0.3727565 | g | 1.77076e-05 | 1.77076e-06 | molal
382 | Bhm_H_K_Bo06 |  |  | 250 | 100 | bhm_HCl_KCl_Bourcier1993 | 0 | 0 |  | 1e-05 | molal |  |  | 200 | g |  |  | 1000 | g | 0.4287806544 | g | [6 empty] | 0.3727565 | g | 1.12011e-05 | 1.12011e-06 | molal
383 | Gbs_Na_Na_We01 |  |  | 25 | 1 | gbs_NaOH_NaCl_Weselowski1992 | 0 |  | 0 | 1e-05 | molal |  |  |  |  | 200 | g | 1000 | g | [6 empty] | 20.57051 | g |  |  | 0.03548134 | 0.003548134 | molal | -1.45
384 | Gbs_Na_Na_We02 |  |  | 25 | 1 | gbs_NaOH_NaCl_Weselowski1992 | 0 |  | 0 | 1e-05 | molal |  |  |  |  | 200 | g | 1000 | g | [6 empty] | 40.75705 | g |  |  | 0.03981072 | 0.003981072 | molal
385 | Gbs_Na_Na_We03 |  |  | 25 | 1 | gbs_NaOH_NaCl_Weselowski1992 | 0 |  | 0 | 1e-05 | molal |  |  |  |  | 200 | g | 1000 | g | [6 empty] | 121.7912 | g |  |  | 0.2511886 | 0.02511886 | molal
386 | Gbs_Na_Na_We04 |  |  | 25 | 1 | gbs_NaOH_NaCl_Weselowski1992 | 0 |  | 0 | 1e-05 | molal |  |  |  |  | 200 | g | 1000 | g | [6 empty] | 0.4107703 | g |  |  | 0.000691831 | 6.91831e-05 | molal
387 | Gbs_Na_Na_We05 |  |  | 25 | 1 | gbs_NaOH_NaCl_Weselowski1992 | 0 |  | 0 | 1e-05 | molal |  |  |  |  | 200 | g | 1000 | g | [6 empty] | 4.00771 | g |  |  | 0.00676083 | 0.000676083 | molal
388 | Gbs_Na_Na_We06 |  |  | 25 | 1 | gbs_NaOH_NaCl_Weselowski1992 | 0 |  | 0 | 1e-05 | molal |  |  |  |  | 200 | g | 1000 | g |  |  | 5.282057 | g |  |  | 0.3967713 | g |  |  | 0.000676083 | 6.76083e-05 | molal
389 | Gbs_Na_Na_We07 |  |  | 25 | 1 | gbs_NaOH_NaCl_Weselowski1992 | 0 |  | 0 | 1e-05 | molal |  |  |  |  | 200 | g | 1000 | g |  |  | 23.38295 | g |  |  | 4.01571 | g |  |  | 0.007079458 | 0.0007079458 | molal
390 | Gbs_Na_Na_We08 |  |  | 25 | 1 | gbs_NaOH_NaCl_Weselowski1992 | 0 |  | 0 | 1e-05 | molal |  |  |  |  | 200 | g | 1000 | g |  |  | 28.6428 | g |  |  | 0.4119702 | g |  |  | 0.0007413102 | 7.413102e-05 | molal
391 | Gbs_Na_Na_We09 |  |  | 25 | 1 | gbs_NaOH_NaCl_Weselowski1992 | 0 |  | 0 | 1e-05 | molal |  |  |  |  | 200 | g | 1000 | g |  |  | 57.57197 | g |  |  | 0.4119702 | g |  |  | 0.0007585776 | 7.585776e-05 | molal
392 | Gbs_Na_Na_We14 |  |  | 50 | 1 | gbs_NaOH_NaCl_Weselowski1992 | 0 |  | 0 | 1e-05 | molal |  |  |  |  | 200 | g | 1000 | g | [6 empty] | 20.57051 | g |  |  | 0.07079458 | 0.007079458 | molal
393 | Gbs_Na_Na_We15 |  |  | 50 | 1 | gbs_NaOH_NaCl_Weselowski1992 | 0 |  | 0 | 1e-05 | molal |  |  |  |  | 200 | g | 1000 | g | [6 empty] | 40.75705 | g |  |  | 0.1412538 | 0.01412538 | molal
394 | Gbs_Na_Na_We16 |  |  | 50 | 1 | gbs_NaOH_NaCl_Weselowski1992 | 0 |  | 0 | 1e-05 | molal |  |  |  |  | 200 | g | 1000 | g | [6 empty] | 121.7912 | g |  |  | 0.5011872 | 0.05011872 | molal
395 | Gbs_Na_Na_We17 |  |  | 50 | 1 | gbs_NaOH_NaCl_Weselowski1992 | 0 |  | 0 | 1e-05 | molal |  |  |  |  | 200 | g | 1000 | g |  |  | 5.281473 | g |  |  | 0.3971713 | g |  |  | 0.001318257 | 0.0001318257 | molal
396 | Gbs_Na_Na_We18 |  |  | 50 | 1 | gbs_NaOH_NaCl_Weselowski1992 | 0 |  | 0 | 1e-05 | molal |  |  |  |  | 200 | g | 1000 | g |  |  | 28.6428 | g |  |  | 0.4119702 | g |  |  | 0.001412538 | 0.0001412538 | molal
397 | Gbs_Na_Na_We19 |  |  | 50 | 1 | gbs_NaOH_NaCl_Weselowski1992 | 0 |  | 0 | 1e-05 | molal |  |  |  |  | 200 | g | 1000 | g |  |  | 23.38295 | g |  |  | 4.01571 | g |  |  | 0.01380384 | 0.001380384 | molal
398 | Gbs_Na_Na_We20 |  |  | 50 | 1 | gbs_NaOH_NaCl_Weselowski1992 | 0 |  | 0 | 1e-05 | molal |  |  |  |  | 200 | g | 1000 | g |  |  | 57.57197 | g |  |  | 0.4119702 | g |  |  | 0.001479108 | 0.0001479108 | molal
399 | Gbs_Na_Na_We25 |  |  | 60 | 1 | gbs_NaOH_NaCl_Weselowski1992 | 0 |  | 0 | 1e-05 | molal |  |  |  |  | 200 | g | 1000 | g | [6 empty] | 3.988512 | g |  |  | 0.01737801 | 0.001737801 | molal
400 | Gbs_Na_Na_We26 |  |  | 60 | 1 | gbs_NaOH_NaCl_Weselowski1992 | 0 |  | 0 | 1e-05 | molal |  |  |  |  | 200 | g | 1000 | g |  |  | 52.45823 | g |  |  | 3.991712 | g |  |  | 0.01819701 | 0.001819701 | molal
401 | Gbs_Na_Na_We27 |  |  | 70 | 1 | gbs_NaOH_NaCl_Weselowski1992 | 0 |  | 0 | 1e-05 | molal |  |  |  |  | 200 | g | 1000 | g | [6 empty] | 4.00771 | g |  |  | 0.02089296 | 0.002089296 | molal
402 | Gbs_Na_Na_We28 |  |  | 70 | 1 | gbs_NaOH_NaCl_Weselowski1992 | 0 |  | 0 | 1e-05 | molal |  |  |  |  | 200 | g | 1000 | g |  |  | 5.282057 | g |  |  | 0.3967713 | g |  |  | 0.001949845 | 0.0001949845 | molal
403 | Gbs_Na_Na_We29 |  |  | 70 | 1 | gbs_NaOH_NaCl_Weselowski1992 | 0 |  | 0 | 1e-05 | molal |  |  |  |  | 200 | g | 1000 | g |  |  | 23.38295 | g |  |  | 4.01571 | g |  |  | 0.02238721 | 0.002238721 | molal
404 | Gbs_Na_Na_We30 |  |  | 70 | 1 | gbs_NaOH_NaCl_Weselowski1992 | 0 |  | 0 | 1e-05 | molal |  |  |  |  | 200 | g | 1000 | g |  |  | 28.6428 | g |  |  | 0.4119702 | g |  |  | 0.002089296 | 0.0002089296 | molal
405 | Gbs_Na_Na_We31 |  |  | 70 | 1 | gbs_NaOH_NaCl_Weselowski1992 | 0 |  | 0 | 1e-05 | molal |  |  |  |  | 200 | g | 1000 | g |  |  | 52.5868 | g |  |  | 4.00771 | g |  |  | 0.02290868 | 0.002290868 | molal
406 | Gbs_Na_Na_We32 |  |  | 70 | 1 | gbs_NaOH_NaCl_Weselowski1992 | 0 |  | 0 | 1e-05 | molal |  |  |  |  | 200 | g | 1000 | g |  |  | 57.57197 | g |  |  | 0.4119702 | g |  |  | 0.002089296 | 0.0002089296 | molal
407 | Gbs_Na_Na_We37 |  |  | 70 | 1 | gbs_NaOH_NaCl_Weselowski1992 | 0 |  | 0 | 1e-05 | molal |  |  |  |  | 200 | g | 1000 | g | [6 empty] | 20.57051 | g |  |  | 0.1122018 | 0.01122018 | molal
408 | Gbs_Na_Na_We38 |  |  | 70 | 1 | gbs_NaOH_NaCl_Weselowski1992 | 0 |  | 0 | 1e-05 | molal |  |  |  |  | 200 | g | 1000 | g | [6 empty] | 40.75705 | g |  |  | 0.2238721 | 0.02238721 | molal
409 | Gbs_Na_Na_We39 |  |  | 70 | 1 | gbs_NaOH_NaCl_Weselowski1992 | 0 |  | 0 | 1e-05 | molal |  |  |  |  | 200 | g | 1000 | g | [6 empty] | 121.7912 | g |  |  | 0.7943282 | 0.07943282 | molal
410 | Gbs_Na_Na_We40 |  |  | 80 | 1 | gbs_NaOH_NaCl_Weselowski1992 | 0 |  | 0 | 1e-05 | molal |  |  |  |  | 200 | g | 1000 | g |  |  | 5.287902 | g |  |  | 0.3927716 | g |  |  | 0.002630268 | 0.0002630268 | molal
411 | Gbs_Na_Na_We41 |  |  | 80 | 1 | gbs_NaOH_NaCl_Weselowski1992 | 0 |  | 0 | 1e-05 | molal |  |  |  |  | 200 | g | 1000 | g |  |  | 23.38295 | g |  |  | 4.01571 | g |  |  | 0.02818383 | 0.002818383 | molal
412 | Gbs_Na_Na_We42 |  |  | 80 | 1 | gbs_NaOH_NaCl_Weselowski1992 | 0 |  | 0 | 1e-05 | molal |  |  |  |  | 200 | g | 1000 | g |  |  | 28.6428 | g |  |  | 0.4119702 | g |  |  | 0.002884032 | 0.0002884032 | molal
413 | Gbs_Na_Na_We43 |  |  | 80 | 1 | gbs_NaOH_NaCl_Weselowski1992 | 0 |  | 0 | 1e-05 | molal |  |  |  |  | 200 | g | 1000 | g |  |  | 56.98754 | g |  |  | 0.4119702 | g |  |  | 0.002951209 | 0.0002951209 | molal
414 | Gbs_Na_H_PW01 |  |  | 30 | 1 | gbs_NaCl_HCl_Palmer&Wesolovski1992 | 0 |  | 0 | 1e-05 | molal |  |  |  |  | 200 | g | 1000 | g | 0.1869941 | g | [8 empty] | 0.00161808 | 0.000161808 | molal
415 | Gbs_Na_H_PW02 |  |  | 30 | 1 | gbs_NaCl_HCl_Palmer&Wesolovski1992 | 0 |  | 0 | 1e-05 | molal |  |  |  |  | 200 | g | 1000 | g | 0.03809148 | g | [8 empty] | 0.0002904023 | 2.904023e-05 | molal
416 | Gbs_Na_H_PW03 |  |  | 30 | 1 | gbs_NaCl_HCl_Palmer&Wesolovski1992 | 0 |  | 0 | 1e-05 | molal |  |  |  |  | 200 | g | 1000 | g | 1.045694 | g | 4.127915 | g | [6 empty] | 0.009484185 | 0.0009484185 | molal
417 | Gbs_Na_H_PW04 |  |  | 30 | 1 | gbs_NaCl_HCl_Palmer&Wesolovski1992 | 0 |  | 0 | 1e-05 | molal |  |  |  |  | 200 | g | 1000 | g | 1.076342 | g | 15.80268 | g | [6 empty] | 0.009772372 | 0.0009772372 | molal
418 | Gbs_Na_H_PW05 |  |  | 30 | 1 | gbs_NaCl_HCl_Palmer&Wesolovski1992 | 0 |  | 0 | 1e-05 | molal |  |  |  |  | 200 | g | 1000 | g | 1.077713 | g | 56.85004 | g | [6 empty] | 0.009954054 | 0.0009954054 | molal
419 | Gbs_Na_H_PW08 |  |  | 30 | 1 | gbs_NaCl_HCl_Palmer&Wesolovski1992 | 0 |  | 0 | 1e-05 | molal |  |  |  |  | 200 | g | 1000 | g | 0.3588809 | g | 5.269031 | g | [6 empty] | 0.003198895 | 0.0003198895 | molal
420 | Gbs_Na_H_PW09 |  |  | 30 | 1 | gbs_NaCl_HCl_Palmer&Wesolovski1992 | 0 |  | 0 | 1e-05 | molal |  |  |  |  | 200 | g | 1000 | g | 0.3468889 | g | 16.97191 | g | [6 empty] | 0.003206269 | 0.0003206269 | molal
421 | Gbs_Na_H_PW10 |  |  | 30 | 1 | gbs_NaCl_HCl_Palmer&Wesolovski1992 | 0 |  | 0 | 1e-05 | molal |  |  |  |  | 200 | g | 1000 | g | 0.3350465 | g | 58.04045 | g | [6 empty] | 0.003296097 | 0.0003296097 | molal
422 | Gbs_Na_H_PW13 |  |  | 30 | 1 | gbs_NaCl_HCl_Palmer&Wesolovski1992 | 0 |  | 0 | 1e-05 | molal |  |  |  |  | 200 | g | 1000 | g | 0.1075234 | g | 5.671929 | g | [6 empty] | 0.0009268298 | 9.268298e-05 | molal
423 | Gbs_Na_H_PW14 |  |  | 30 | 1 | gbs_NaCl_HCl_Palmer&Wesolovski1992 | 0 |  | 0 | 1e-05 | molal |  |  |  |  | 200 | g | 1000 | g | 0.1023541 | g | 17.7309 | g | [6 empty] | 0.0009440609 | 9.440609e-05 | molal
424 | Gbs_Na_H_PW15 |  |  | 30 | 1 | gbs_NaCl_HCl_Palmer&Wesolovski1992 | 0 |  | 0 | 1e-05 | molal |  |  |  |  | 200 | g | 1000 | g | 0.1008382 | g | 58.41586 | g | [6 empty] | 0.0009727472 | 9.727472e-05 | molal
425 | Gbs_Na_H_PW18 |  |  | 30 | 1 | gbs_NaCl_HCl_Palmer&Wesolovski1992 | 0 |  | 0 | 1e-05 | molal |  |  |  |  | 200 | g | 1000 | g | 0.04183271 | g | 5.790696 | g | [6 empty] | 0.0003054921 | 3.054921e-05 | molal
431 | Gbs_Na_H_PW28 |  |  | 30 | 1 | gbs_NaCl_HCl_Palmer&Wesolovski1992 | 0 |  | 0 | 1e-05 | molal |  |  |  |  | 200 | g | 1000 | g | 0.3554904 | g | [8 empty] | 0.003147748 | 0.0003147748 | molal
432 | Gbs_Na_H_PW29 |  |  | 30 | 1 | gbs_NaCl_HCl_Palmer&Wesolovski1992 | 0 |  | 0 | 1e-05 | molal |  |  |  |  | 200 | g | 1000 | g | 0.02321816 | g | [8 empty] | 0.0001644372 | 1.644372e-05 | molal
433 | Gbs_Na_H_PW30 |  |  | 50 | 1 | gbs_NaCl_HCl_Palmer&Wesolovski1992 | 0 |  | 0 | 1e-05 | molal |  |  |  |  | 200 | g | 1000 | g | 0.1823173 | g | [8 empty] | 0.001448772 | 0.0001448772 | molal
434 | Gbs_Na_H_PW31 |  |  | 50 | 1 | gbs_NaCl_HCl_Palmer&Wesolovski1992 | 0 |  | 0 | 1e-05 | molal |  |  |  |  | 200 | g | 1000 | g | 0.03161024 | g | [8 empty] | 0.0001690441 | 1.690441e-05 | molal
435 | Gbs_Na_H_PW32 |  |  | 50 | 1 | gbs_NaCl_HCl_Palmer&Wesolovski1992 | 0 |  | 0 | 1e-05 | molal |  |  |  |  | 200 | g | 1000 | g | 1.054042 | g | 4.127915 | g | [6 empty] | 0.009418896 | 0.0009418896 | molal
436 | Gbs_Na_H_PW33 |  |  | 50 | 1 | gbs_NaCl_HCl_Palmer&Wesolovski1992 | 0 |  | 0 | 1e-05 | molal |  |  |  |  | 200 | g | 1000 | g | 1.076342 | g | 15.80268 | g | [6 empty] | 0.009682779 | 0.0009682779 | molal
437 | Gbs_Na_H_PW34 |  |  | 50 | 1 | gbs_NaCl_HCl_Palmer&Wesolovski1992 | 0 |  | 0 | 1e-05 | molal |  |  |  |  | 200 | g | 1000 | g | 1.159285 | g | 56.71929 | g | [6 empty] | 0.009954054 | 0.0009954054 | molal
438 | Gbs_Na_H_PW37 |  |  | 50 | 1 | gbs_NaCl_HCl_Palmer&Wesolovski1992 | 0 |  | 0 | 1e-05 | molal |  |  |  |  | 200 | g | 1000 | g | 0.367286 | g | 5.269031 | g | [6 empty] | 0.003083188 | 0.0003083188 | molal
439 | Gbs_Na_H_PW38 |  |  | 50 | 1 | gbs_NaCl_HCl_Palmer&Wesolovski1992 | 0 |  | 0 | 1e-05 | molal |  |  |  |  | 200 | g | 1000 | g | 0.3468889 | g | 16.97191 | g | [6 empty] | 0.003140509 | 0.0003140509 | molal
440 | Gbs_Na_H_PW39 |  |  | 50 | 1 | gbs_NaCl_HCl_Palmer&Wesolovski1992 | 0 |  | 0 | 1e-05 | molal |  |  |  |  | 200 | g | 1000 | g | 0.3350465 | g | 58.04045 | g | [6 empty] | 0.003198895 | 0.0003198895 | molal
441 | Gbs_Na_H_PW42 |  |  | 50 | 1 | gbs_NaCl_HCl_Palmer&Wesolovski1992 | 0 |  | 0 | 1e-05 | molal |  |  |  |  | 200 | g | 1000 | g | 0.1075234 | g | 5.671929 | g | [6 empty] | 0.0008298508 | 8.298508e-05 | molal
442 | Gbs_Na_H_PW43 |  |  | 50 | 1 | gbs_NaCl_HCl_Palmer&Wesolovski1992 | 0 |  | 0 | 1e-05 | molal |  |  |  |  | 200 | g | 1000 | g | 0.1023541 | g | 17.7309 | g | [6 empty] | 0.0008649679 | 8.649679e-05 | molal
443 | Gbs_Na_H_PW44 |  |  | 50 | 1 | gbs_NaCl_HCl_Palmer&Wesolovski1992 | 0 |  | 0 | 1e-05 | molal |  |  |  |  | 200 | g | 1000 | g | 0.1008382 | g | 58.41586 | g | [6 empty] | 0.0008953648 | 8.953648e-05 | molal
444 | Gbs_Na_H_PW47 |  |  | 50 | 1 | gbs_NaCl_HCl_Palmer&Wesolovski1992 | 0 |  | 0 | 1e-05 | molal |  |  |  |  | 200 | g | 1000 | g | 0.03342759 | g | 5.790696 | g | [6 empty] | 0.0002454709 | 2.454709e-05 | molal
449 | Gbs_Na_H_PW54 |  |  | 70 | 1 | gbs_NaCl_HCl_Palmer&Wesolovski1992 | 0 |  | 0 | 1e-05 | molal |  |  |  |  | 200 | g | 1000 | g | 0.1823173 | g | [8 empty] | 0.001196741 | 0.0001196741 | molal
450 | Gbs_Na_H_PW55 |  |  | 70 | 1 | gbs_NaCl_HCl_Palmer&Wesolovski1992 | 0 |  | 0 | 1e-05 | molal |  |  |  |  | 200 | g | 1000 | g | 0.03190273 | g | [8 empty] | 8.669619e-05 | 8.669619e-06 | molal
451 | Gbs_Na_H_PW56 |  |  | 70 | 1 | gbs_NaCl_HCl_Palmer&Wesolovski1992 | 0 |  | 0 | 1e-05 | molal |  |  |  |  | 200 | g | 1000 | g | 1.087623 | g | 4.127915 | g | [6 empty] | 0.009289664 | 0.0009289664 | molal
452 | Gbs_Na_H_PW57 |  |  | 70 | 1 | gbs_NaCl_HCl_Palmer&Wesolovski1992 | 0 |  | 0 | 1e-05 | molal |  |  |  |  | 200 | g | 1000 | g | 1.076342 | g | 15.80268 | g | [6 empty] | 0.00937562 | 0.000937562 | molal
453 | Gbs_Na_H_PW58 |  |  | 70 | 1 | gbs_NaCl_HCl_Palmer&Wesolovski1992 | 0 |  | 0 | 1e-05 | molal |  |  |  |  | 200 | g | 1000 | g | 1.077713 | g | 56.85004 | g | [6 empty] | 0.009660509 | 0.0009660509 | molal
454 | Gbs_Na_H_PW61 |  |  | 70 | 1 | gbs_NaCl_HCl_Palmer&Wesolovski1992 | 0 |  | 0 | 1e-05 | molal |  |  |  |  | 200 | g | 1000 | g | 0.367286 | g | 5.259849 | g | [6 empty] | 0.002857591 | 0.0002857591 | molal
455 | Gbs_Na_H_PW62 |  |  | 70 | 1 | gbs_NaCl_HCl_Palmer&Wesolovski1992 | 0 |  | 0 | 1e-05 | molal |  |  |  |  | 200 | g | 1000 | g | 0.3468889 | g | 16.97191 | g | [6 empty] | 0.002958012 | 0.0002958012 | molal
456 | Gbs_Na_H_PW63 |  |  | 70 | 1 | gbs_NaCl_HCl_Palmer&Wesolovski1992 | 0 |  | 0 | 1e-05 | molal |  |  |  |  | 200 | g | 1000 | g | 0.3350465 | g | 58.04045 | g | [6 empty] | 0.002766942 | 0.0002766942 | molal
457 | Gbs_Na_H_PW66 |  |  | 70 | 1 | gbs_NaCl_HCl_Palmer&Wesolovski1992 | 0 |  | 0 | 1e-05 | molal |  |  |  |  | 200 | g | 1000 | g | 0.1075234 | g | 5.671929 | g | [6 empty] | 0.0006886523 | 6.886523e-05 | molal
458 | Gbs_Na_H_PW67 |  |  | 70 | 1 | gbs_NaCl_HCl_Palmer&Wesolovski1992 | 0 |  | 0 | 1e-05 | molal |  |  |  |  | 200 | g | 1000 | g | 0.1023541 | g | 17.7309 | g | [6 empty] | 0.0007362071 | 7.362071e-05 | molal
459 | Gbs_Na_H_PW68 |  |  | 70 | 1 | gbs_NaCl_HCl_Palmer&Wesolovski1992 | 0 |  | 0 | 1e-05 | molal |  |  |  |  | 200 | g | 1000 | g | 0.1008382 | g | 58.41586 | g | [6 empty] | 0.0007834296 | 7.834296e-05 | molal
460 | Gbs_Na_H_PW71 |  |  | 70 | 1 | gbs_NaCl_HCl_Palmer&Wesolovski1992 | 0 |  | 0 | 1e-05 | molal |  |  |  |  | 200 | g | 1000 | g | 0.03342759 | g | 5.790696 | g | [6 empty] | 0.0001659587 | 1.659587e-05 | molal
462 | Gbs_Na_H_PW76 |  |  | 70 | 1 | gbs_NaCl_HCl_Palmer&Wesolovski1992 | 0 |  | 0 | 1e-05 | molal |  |  |  |  | 200 | g | 1000 | g | 0.3522312 | g | [8 empty] | 0.002660725 | 0.0002660725 | molal
463 | Gbs_Na_H_PW77 |  |  | 70 | 1 | gbs_NaCl_HCl_Palmer&Wesolovski1992 | 0 |  | 0 | 1e-05 | molal |  |  |  |  | 200 | g | 1000 | g | 0.01749153 | g | [8 empty] | 2.466039e-05 | 2.466039e-06 | molal
464 | Gbs_Na_Na_Hi01 | Avg 7 |  | 60 | 1 | gbs_NaOH_NaCl_Hitch_etal1980 | 0 |  | 0 | 1e-05 | molal |  |  |  |  | 200 | g | 1000 | g |  |  | 58.44276928 | g |  |  | 0.4219695 | g |  |  | 0.002003571 | 0.0002003571 | molal
465 | Gbs_Na_Na_Hi02 | Avg 6 |  | 90 | 1 | gbs_NaOH_NaCl_Hitch_etal1980 | 0 |  | 0 | 1e-05 | molal |  |  |  |  | 200 | g | 1000 | g |  |  | 58.44276928 | g |  |  | 0.4219695 | g |  |  | 0.0036682 | 0.00036682 | molal
466 | Gbs_Na_Na_Hi03 | Avg 2 |  | 75 | 1 | gbs_NaOH_NaCl_Hitch_etal1980 | 0 |  | 0 | 1e-05 | molal |  |  |  |  | 200 | g | 1000 | g |  |  | 58.44276928 | g |  |  | 0.4219695 | g |  |  | 0.0029125 | 0.00029125 | molal
467 | Gbs_Na_Na_Hi04 | Avg 3 |  | 50 | 1 | gbs_NaOH_NaCl_Hitch_etal1980 | 0 |  | 0 | 1e-05 | molal |  |  |  |  | 200 | g | 1000 | g |  |  | 58.44276928 | g |  |  | 0.4219695 | g |  |  | 0.00156 | 0.000156 | molal
468 | Gbs_Na_Na_Hi05 | Avg 2 |  | 25 | 1 | gbs_NaOH_NaCl_Hitch_etal1980 | 0 |  | 0 | 1e-05 | molal |  |  |  |  | 200 | g | 1000 | g |  |  | 58.44276928 | g |  |  | 0.4219695 | g |  |  | 0.0009145 | 9.145e-05 | molal
469 | Gbs_Na_Na_Hi06 | Avg 4 |  | 30 | 1 | gbs_NaOH_NaCl_Hitch_etal1980 | 0 |  | 0 | 1e-05 | molal |  |  |  |  | 200 | g | 1000 | g |  |  | 52.01406 | g |  |  | 3.884519 | g |  |  | 0.0086575 | 0.00086575 | molal
470 | Gbs_Na_Na_Hi07 | Avg 5 |  | 50 | 1 | gbs_NaOH_NaCl_Hitch_etal1980 | 0 |  | 0 | 1e-05 | molal |  |  |  |  | 200 | g | 1000 | g |  |  | 52.01406 | g |  |  | 3.884519 | g |  |  | 0.0163 | 0.00163 | molal
471 | Gbs_Na_Na_Hi08 | Avg 2 |  | 60 | 1 | gbs_NaOH_NaCl_Hitch_etal1980 | 0 |  | 0 | 1e-05 | molal |  |  |  |  | 200 | g | 1000 | g |  |  | 52.01406 | g |  |  | 3.884519 | g |  |  | 0.0207 | 0.00207 | molal
472 | Gbs_Na_Na_Hi09 | Avg 3 |  | 90 | 1 | gbs_NaOH_NaCl_Hitch_etal1980 | 0 |  | 0 | 1e-05 | molal |  |  |  |  | 200 | g | 1000 | g |  |  | 52.01406 | g |  |  | 3.884519 | g |  |  | 0.03623333 | 0.003623333 | molal
473 | Gbs_Na_Na_Hi10 | Avg 3 |  | 76 | 1 | gbs_NaOH_NaCl_Hitch_etal1980 | 0 |  | 0 | 1e-05 | molal |  |  |  |  | 200 | g | 1000 | g |  |  | 52.01406 | g |  |  | 3.884519 | g |  |  | 0.0268 | 0.00268 | molal
474 | Gbs_Na_Na_Hi11 | Avg 2 |  | 45 | 1 | gbs_NaOH_NaCl_Hitch_etal1980 | 0 |  | 0 | 1e-05 | molal |  |  |  |  | 200 | g | 1000 | g |  |  | 52.01406 | g |  |  | 3.884519 | g |  |  | 0.01265 | 0.001265 | molal
475 | Gbs_Na_Na_Hi12 | Avg 3 |  | 25 | 1 | gbs_NaOH_NaCl_Hitch_etal1980 | 0 |  | 0 | 1e-05 | molal |  |  |  |  | 200 | g | 1000 | g |  |  | 52.01406 | g |  |  | 3.884519 | g |  |  | 0.008396667 | 0.0008396667 | molal
476 | Gbs_Na_Na_Hi13 | Avg 3 |  | 45 | 1 | gbs_NaOH_NaCl_Hitch_etal1980 | 0 |  | 0 | 1e-05 | molal |  |  |  |  | 200 | g | 1000 | g |  |  | 52.01406 | g |  |  | 3.884519 | g |  |  | 0.01253333 | 0.001253333 | molal
477 | Gbs_Na_Na_Hi14 | Avg 2 |  | 75 | 1 | gbs_NaOH_NaCl_Hitch_etal1980 | 0 |  | 0 | 1e-05 | molal |  |  |  |  | 200 | g | 1000 | g |  |  | 52.01406 | g |  |  | 3.884519 | g |  |  | 0.02585 | 0.002585 | molal
478 | Gbs_Na_Na_Hi15 | Avg 4 |  | 50 | 1 | gbs_NaOH_NaCl_Hitch_etal1980 | 0 |  | 0 | 1e-05 | molal |  |  |  |  | 200 | g | 1000 | g |  |  | 52.01406 | g |  |  | 3.884519 | g |  |  | 0.014125 | 0.0014125 | molal
479 | Gbs_Na_Na_Hi16 | Avg 2 |  | 60 | 1 | gbs_NaOH_NaCl_Hitch_etal1980 | 0 |  | 0 | 1e-05 | molal |  |  |  |  | 200 | g | 1000 | g |  |  | 52.01406 | g |  |  | 3.884519 | g |  |  | 0.0186 | 0.00186 | molal
480 | Gbs_Na_H_PK01 |  |  | 25 | 1 | gbs_NaOH_HCl_Peryea&Kittrick1988 | 0 |  | 0 | 1e-05 | molal |  |  |  |  | 200 | g | 1000 | g | 0.3646094 | g |  |  |  |  | 0.01635882 | g |  |  | 0.004429 | 0.0004429 | molal
481 | Gbs_Na_H_PK02 |  |  | 25 | 1 | gbs_NaOH_HCl_Peryea&Kittrick1988 | 0 |  | 0 | 1e-05 | molal |  |  |  |  | 200 | g | 1000 | g | 0.3646094 | g |  |  |  |  | 0.003079777 | g |  |  | 0.0054482 | 0.00054482 | molal
482 | Gbs_Na_H_PK03 |  |  | 25 | 1 | gbs_NaOH_HCl_Peryea&Kittrick1988 | 0 |  | 0 | 1e-05 | molal |  |  |  |  | 200 | g | 1000 | g | 0.1823047 | g |  |  |  |  | 0.006959497 | g |  |  | 0.0017419 | 0.00017419 | molal
483 | Gbs_Na_H_PK04 |  |  | 25 | 1 | gbs_NaOH_HCl_Peryea&Kittrick1988 | 0 |  | 0 | 1e-05 | molal |  |  |  |  | 200 | g | 1000 | g | 0.3646094 | g |  |  |  |  | 0.009199335 | g |  |  | 0.003836 | 0.0003836 | molal
484 | Gbs_Na_H_PK05 |  |  | 25 | 1 | gbs_NaOH_HCl_Peryea&Kittrick1988 | 0 |  | 0 | 1e-05 | molal |  |  |  |  | 200 | g | 1000 | g | 0.3646094 | g |  |  |  |  | 0.002359829 | g |  |  | 0.0043734 | 0.00043734 | molal
485 | Gbs_Na_H_PK06 |  |  | 25 | 1 | gbs_NaOH_HCl_Peryea&Kittrick1988 | 0 |  | 0 | 1e-05 | molal |  |  |  |  | 200 | g | 1000 | g | 0.1823047 | g |  |  |  |  | 0.005639592 | g |  |  | 0.0018531 | 0.00018531 | molal
486 | Gbs_Na_H_PK07 |  |  | 25 | 1 | gbs_NaOH_HCl_Peryea&Kittrick1988 | 0 |  | 0 | 1e-05 | molal |  |  |  |  | 200 | g | 1000 | g | 0.3646094 | g | [8 empty] | 0.0004336 | 4.336e-05 | molal
487 | Gbs_K_H_PK01 |  |  | 25 | 1 | gbs_KOH_HCl_Peryea&Kittrick1988 | 0 |  | 0 | 1e-05 | molal |  |  |  |  | 200 | g | 1000 | g | 0.1823047 | g |  |  | 0.1334753 | g |  |  |  |  | 0.000795 | 7.95e-05 | molal
488 | Gbs_K_H_PK02 |  |  | 25 | 1 | gbs_KOH_HCl_Peryea&Kittrick1988 | 0 |  | 0 | 1e-05 | molal |  |  |  |  | 200 | g | 1000 | g | 0.1823047 | g |  |  | 0.134878 | g |  |  |  |  | 0.0007894 | 7.894e-05 | molal
489 | Gbs_K_H_PK03 |  |  | 25 | 1 | gbs_KOH_HCl_Peryea&Kittrick1988 | 0 |  | 0 | 1e-05 | molal |  |  |  |  | 200 | g | 1000 | g | 0.1823047 | g |  |  | 0.1452014 | g |  |  |  |  | 0.000845 | 8.45e-05 | molal

## Sheet3
id | sample | comment | type | sT | sP | expdataset | UMC.DC.Corundum | UMC.DC.Gibbsite | UMC.DC.Diaspore | UMC.DC.Boehmite | comp.H2 | unit | comp.Al2O3 | unit | comp.AlO(OH) | unit | comp.Al(OH)3 | unit | comp.H2O | unit | comp.HCl | unit | comp.NaCl | unit | comp.KOH | unit | comp.NaOH | unit | comp.KCl | unit | phase.aq_gen.IC.Al.Q | error | unit
29 | gbs_Na_Ru06 |  |  | 40 | 0 | gbs_NaOH_Russel_etal1955 | 0 |  | 0 | 0 | 1e-05 | molal |  |  |  |  | 500 | g | 1000 | g | [6 empty] | 160.329 | g |  |  | 0.5672198 | 0.05672198 | molal
30 | gbs_Na_Ru07 |  |  | 40 | 0 | gbs_NaOH_Russel_etal1955 | 0 |  | 0 | 0 | 1e-05 | molal |  |  |  |  | 500 | g | 1000 | g | [6 empty] | 197.1384 | g |  |  | 0.7620801 | 0.07620801 | molal
31 | gbs_Na_Ru08 |  |  | 40 | 0 | gbs_NaOH_Russel_etal1955 | 0 |  | 0 | 0 | 1e-05 | molal |  |  |  |  | 500 | g | 1000 | g | [6 empty] | 296.3357 | g |  |  | 1.685579 | 0.1685579 | molal
32 | gbs_Na_Ru09 |  |  | 40 | 0 | gbs_NaOH_Russel_etal1955 | 0 |  | 0 | 0 | 1e-05 | molal |  |  |  |  | 500 | g | 1000 | g | [6 empty] | 381.5535 | g |  |  | 3.11623 | 0.311623 | molal
40 | gbs_Na_Ru17 |  |  | 60 | 0 | gbs_NaOH_Russel_etal1955 | 0 |  | 0 | 0 | 1e-05 | molal |  |  |  |  | 500 | g | 1000 | g | [6 empty] | 158.337 | g |  |  | 0.9506224 | 0.09506224 | molal
46 | gbs_Na_Ru23 |  |  | 70 | 0 | gbs_NaOH_Russel_etal1955 | 0 |  | 0 | 0 | 1e-05 | molal |  |  |  |  | 500 | g | 1000 | g | [6 empty] | 158.9003 | g |  |  | 1.185066 | 0.1185066 | molal
47 | gbs_Na_Ru24 |  |  | 70 | 0 | gbs_NaOH_Russel_etal1955 | 0 |  | 0 | 0 | 1e-05 | molal |  |  |  |  | 500 | g | 1000 | g | [6 empty] | 199.8696 | g |  |  | 1.622395 | 0.1622395 | molal
48 | gbs_Na_Ru25 |  |  | 70 | 0 | gbs_NaOH_Russel_etal1955 | 0 |  | 0 | 0 | 1e-05 | molal |  |  |  |  | 500 | g | 1000 | g | [6 empty] | 285.6795 | g |  |  | 3.161313 | 0.3161313 | molal
49 | gbs_Na_Ru26 |  |  | 70 | 0 | gbs_NaOH_Russel_etal1955 | 0 |  | 0 | 0 | 1e-05 | molal |  |  |  |  | 500 | g | 1000 | g | [6 empty] | 363.2914 | g |  |  | 5.023877 | 0.5023877 | molal
55 | gbs_Na_Ru32 |  |  | 80 | 0 | gbs_NaOH_Russel_etal1955 | 0 |  | 0 | 0 | 1e-05 | molal |  |  |  |  | 500 | g | 1000 | g | [6 empty] | 156.572 | g |  |  | 1.491612 | 0.1491612 | molal
68 | gbs_Na_Ru45 |  |  | 100 | 0 | gbs_NaOH_Russel_etal1955 | 0 |  | 0 | 0 | 1e-05 | molal |  |  |  |  | 500 | g | 1000 | g | [6 empty] | 193.0295 | g |  |  | 2.626421 | 0.2626421 | molal
69 | gbs_Na_Ru46 |  |  | 100 | 0 | gbs_NaOH_Russel_etal1955 | 0 |  | 0 | 0 | 1e-05 | molal |  |  |  |  | 500 | g | 1000 | g | [6 empty] | 277.4543 | g |  |  | 4.408147 | 0.4408147 | molal
70 | gbs_Na_Ru47 |  |  | 100 | 0 | gbs_NaOH_Russel_etal1955 | 0 |  | 0 | 0 | 1e-05 | molal |  |  |  |  | 500 | g | 1000 | g | [6 empty] | 349.425 | g |  |  | 6.284824 | 0.6284824 | molal
79 | gbs_Na_Ru56 |  |  | 120 | 0 | gbs_NaOH_Russel_etal1955 | 0 |  | 0 | 0 | 1e-05 | molal |  |  |  |  | 500 | g | 1000 | g | [6 empty] | 273.079 | g |  |  | 5.036567 | 0.5036567 | molal
138 | gbs_Na_SB09 |  |  | 25 | 1 | gbs_NaOH_Szita&Berecz1970 | 0 |  | 0 | 0 | 1e-05 | molal |  |  |  |  | 500 | g | 1000 | g | [6 empty] | 222.3439 | g |  |  | 0.692 | 0.0692 | molal
139 | gbs_Na_SB10 |  |  | 25 | 1 | gbs_NaOH_Szita&Berecz1970 | 0 |  | 0 | 0 | 1e-05 | molal |  |  |  |  | 500 | g | 1000 | g | [6 empty] | 255.8815 | g |  |  | 0.908 | 0.0908 | molal
140 | gbs_Na_SB11 |  |  | 25 | 1 | gbs_NaOH_Szita&Berecz1970 | 0 |  | 0 | 0 | 1e-05 | molal |  |  |  |  | 500 | g | 1000 | g | [6 empty] | 294.5387 | g |  |  | 1.207 | 0.1207 | molal
149 | gbs_Na_SB20 |  |  | 35 | 1 | gbs_NaOH_Szita&Berecz1970 | 0 |  | 0 | 0 | 1e-05 | molal |  |  |  |  | 500 | g | 1000 | g | [6 empty] | 174.5074 | g |  |  | 0.629 | 0.0629 | molal
150 | gbs_Na_SB21 |  |  | 35 | 1 | gbs_NaOH_Szita&Berecz1970 | 0 |  | 0 | 0 | 1e-05 | molal |  |  |  |  | 500 | g | 1000 | g | [6 empty] | 240.7226 | g |  |  | 1.078 | 0.1078 | molal
151 | gbs_Na_SB22 |  |  | 35 | 1 | gbs_NaOH_Szita&Berecz1970 | 0 |  | 0 | 0 | 1e-05 | molal |  |  |  |  | 500 | g | 1000 | g | [6 empty] | 319.6569 | g |  |  | 1.875 | 0.1875 | molal
160 | gbs_Na_SB31 |  |  | 50 | 1 | gbs_NaOH_Szita&Berecz1970 | 0 |  | 0 | 0 | 1e-05 | molal |  |  |  |  | 500 | g | 1000 | g | [6 empty] | 200.4255 | g |  |  | 1.223 | 0.1223 | molal
161 | gbs_Na_SB32 |  |  | 50 | 1 | gbs_NaOH_Szita&Berecz1970 | 0 |  | 0 | 0 | 1e-05 | molal |  |  |  |  | 500 | g | 1000 | g | [6 empty] | 303.878 | g |  |  | 2.579 | 0.2579 | molal
170 | gbs_Na_SB41 |  |  | 60 | 1 | gbs_NaOH_Szita&Berecz1970 | 0 |  | 0 | 0 | 1e-05 | molal |  |  |  |  | 500 | g | 1000 | g | [6 empty] | 213.6246 | g |  |  | 1.762 | 0.1762 | molal
171 | gbs_Na_SB42 |  |  | 60 | 1 | gbs_NaOH_Szita&Berecz1970 | 0 |  | 0 | 0 | 1e-05 | molal |  |  |  |  | 500 | g | 1000 | g | [6 empty] | 256.7214 | g |  |  | 2.374 | 0.2374 | molal
172 | gbs_Na_SB43 |  |  | 60 | 1 | gbs_NaOH_Szita&Berecz1970 | 0 |  | 0 | 0 | 1e-05 | molal |  |  |  |  | 500 | g | 1000 | g | [6 empty] | 297.2185 | g |  |  | 3.055 | 0.3055 | molal
427 | Gbs_Na_Na_We10 |  |  | 25 | 1 | gbs_NaOH_NaCl_Weselowski1992 | 0 |  | 0 | 0 | 1e-05 | molal |  |  |  |  | 200 | g | 1000 | g |  |  | 169.484 | g |  |  | 3.999710928 | g |  |  | 0.008709636 | 0.0008709636 | molal
428 | Gbs_Na_Na_We11 |  |  | 25 | 1 | gbs_NaOH_NaCl_Weselowski1992 | 0 |  | 0 | 0 | 1e-05 | molal |  |  |  |  | 200 | g | 1000 | g |  |  | 174.8023 | g |  |  | 0.3999710928 | g |  |  | 0.0009120108 | 9.120108e-05 | molal
429 | Gbs_Na_Na_We12 |  |  | 25 | 1 | gbs_NaOH_NaCl_Weselowski1992 | 0 |  | 0 | 0 | 1e-05 | molal |  |  |  |  | 200 | g | 1000 | g |  |  | 286.6618 | g |  |  | 4.039708 | g |  |  | 0.01023293 | 0.001023293 | molal
430 | Gbs_Na_Na_We13 |  |  | 25 | 1 | gbs_NaOH_NaCl_Weselowski1992 | 0 |  | 0 | 0 | 1e-05 | molal |  |  |  |  | 200 | g | 1000 | g |  |  | 291.4541 | g |  |  | 0.4319688 | g |  |  | 0.001071519 | 0.0001071519 | molal
438 | Gbs_Na_Na_We21 |  |  | 50 | 1 | gbs_NaOH_NaCl_Weselowski1992 | 0 |  | 0 | 0 | 1e-05 | molal |  |  |  |  | 200 | g | 1000 | g |  |  | 174.8023 | g |  |  | 0.3999710928 | g |  |  | 0.001737801 | 0.0001737801 | molal
439 | Gbs_Na_Na_We22 |  |  | 50 | 1 | gbs_NaOH_NaCl_Weselowski1992 | 0 |  | 0 | 0 | 1e-05 | molal |  |  |  |  | 200 | g | 1000 | g |  |  | 169.484 | g |  |  | 3.999710928 | g |  |  | 0.01659587 | 0.001659587 | molal
440 | Gbs_Na_Na_We23 |  |  | 50 | 1 | gbs_NaOH_NaCl_Weselowski1992 | 0 |  | 0 | 0 | 1e-05 | molal |  |  |  |  | 200 | g | 1000 | g |  |  | 291.4541 | g |  |  | 0.4399682 | g |  |  | 0.001995262 | 0.0001995262 | molal
441 | Gbs_Na_Na_We24 |  |  | 50 | 1 | gbs_NaOH_NaCl_Weselowski1992 | 0 |  | 0 | 0 | 1e-05 | molal |  |  |  |  | 200 | g | 1000 | g |  |  | 286.6618 | g |  |  | 4.039708 | g |  |  | 0.01995262 | 0.001995262 | molal
450 | Gbs_Na_Na_We33 |  |  | 70 | 1 | gbs_NaOH_NaCl_Weselowski1992 | 0 |  | 0 | 0 | 1e-05 | molal |  |  |  |  | 200 | g | 1000 | g |  |  | 169.484 | g |  |  | 3.999710928 | g |  |  | 0.02630268 | 0.002630268 | molal
451 | Gbs_Na_Na_We34 |  |  | 70 | 1 | gbs_NaOH_NaCl_Weselowski1992 | 0 |  | 0 | 0 | 1e-05 | molal |  |  |  |  | 200 | g | 1000 | g |  |  | 174.8023 | g |  |  | 0.3999710928 | g |  |  | 0.002454709 | 0.0002454709 | molal
452 | Gbs_Na_Na_We35 |  |  | 70 | 1 | gbs_NaOH_NaCl_Weselowski1992 | 0 |  | 0 | 0 | 1e-05 | molal |  |  |  |  | 200 | g | 1000 | g |  |  | 286.6618 | g |  |  | 4.039708 | g |  |  | 0.02951209 | 0.002951209 | molal
453 | Gbs_Na_Na_We36 |  |  | 70 | 1 | gbs_NaOH_NaCl_Weselowski1992 | 0 |  | 0 | 0 | 1e-05 | molal |  |  |  |  | 200 | g | 1000 | g |  |  | 291.4541 | g |  |  | 0.4399682 | g |  |  | 0.002754229 | 0.0002754229 | molal
461 | Gbs_Na_Na_We44 |  |  | 80 | 1 | gbs_NaOH_NaCl_Weselowski1992 | 0 |  | 0 | 0 | 1e-05 | molal |  |  |  |  | 200 | g | 1000 | g |  |  | 169.484 | g |  |  | 3.999710928 | g |  |  | 0.03311311 | 0.003311311 | molal
462 | Gbs_Na_Na_We45 |  |  | 80 | 1 | gbs_NaOH_NaCl_Weselowski1992 | 0 |  | 0 | 0 | 1e-05 | molal |  |  |  |  | 200 | g | 1000 | g |  |  | 174.8023 | g |  |  | 0.3999710928 | g |  |  | 0.003311311 | 0.0003311311 | molal
463 | Gbs_Na_Na_We46 |  |  | 80 | 1 | gbs_NaOH_NaCl_Weselowski1992 | 0 |  | 0 | 0 | 1e-05 | molal |  |  |  |  | 200 | g | 1000 | g |  |  | 286.6852 | g |  |  | 4.023709 | g |  |  | 0.03801894 | 0.003801894 | molal
464 | Gbs_Na_Na_We47 |  |  | 80 | 1 | gbs_NaOH_NaCl_Weselowski1992 | 0 |  | 0 | 0 | 1e-05 | molal |  |  |  |  | 200 | g | 1000 | g |  |  | 291.4541 | g |  |  | 0.4399682 | g |  |  | 0.003801894 | 0.0003801894 | molal
470 | Gbs_Na_H_PW06 |  |  | 30 | 1 | gbs_NaCl_HCl_Palmer&Wesolovski1992 | 0 |  | 0 | 0 | 1e-05 | molal |  |  |  |  | 200 | g | 1000 | g | 1.004859 | g | 174.0727 | g | [6 empty] | 0.01028016 | 0.001028016 | molal
471 | Gbs_Na_H_PW07 |  |  | 30 | 1 | gbs_NaCl_HCl_Palmer&Wesolovski1992 | 0 |  | 0 | 0 | 1e-05 | molal |  |  |  |  | 200 | g | 1000 | g | 0.8396029 | g | 291.5619 | g | [6 empty] | 0.01099006 | 0.001099006 | molal
475 | Gbs_Na_H_PW11 |  |  | 30 | 1 | gbs_NaCl_HCl_Palmer&Wesolovski1992 | 0 |  | 0 | 0 | 1e-05 | molal |  |  |  |  | 200 | g | 1000 | g | 0.2520831 | g | 175.2794 | g | [6 empty] | 0.003396253 | 0.0003396253 | molal
476 | Gbs_Na_H_PW12 |  |  | 30 | 1 | gbs_NaCl_HCl_Palmer&Wesolovski1992 | 0 |  | 0 | 0 | 1e-05 | molal |  |  |  |  | 200 | g | 1000 | g | 0.4202848 | g | 292.234 | g | [6 empty] | 0.003614099 | 0.0003614099 | molal
480 | Gbs_Na_H_PW16 |  |  | 30 | 1 | gbs_NaCl_HCl_Palmer&Wesolovski1992 | 0 |  | 0 | 0 | 1e-05 | molal |  |  |  |  | 200 | g | 1000 | g | 0.02524024 | g | 175.6834 | g | [6 empty] | 0.001002305 | 0.0001002305 | molal
481 | Gbs_Na_H_PW17 |  |  | 30 | 1 | gbs_NaCl_HCl_Palmer&Wesolovski1992 | 0 |  | 0 | 0 | 1e-05 | molal |  |  |  |  | 200 | g | 1000 | g | 0.04208173 | g | 292.9077 | g | [6 empty] | 0.001069055 | 0.0001069055 | molal
485 | Gbs_Na_H_PW21 |  |  | 30 | 1 | gbs_NaCl_HCl_Palmer&Wesolovski1992 | 0 |  | 0 | 0 | 1e-05 | molal |  |  |  |  | 200 | g | 1000 | g | 0.02524024 | g | 175.6834 | g | [6 empty] | 0.0002992265 | 2.992265e-05 | molal
486 | Gbs_Na_H_PW22 |  |  | 30 | 1 | gbs_NaCl_HCl_Palmer&Wesolovski1992 | 0 |  | 0 | 0 | 1e-05 | molal |  |  |  |  | 200 | g | 1000 | g | 0.04208173 | g | 292.9077 | g | [6 empty] | 0.0003365116 | 3.365116e-05 | molal
490 | Gbs_Na_H_PW26 |  |  | 30 | 1 | gbs_NaCl_HCl_Palmer&Wesolovski1992 | 0 |  | 0 | 0 | 1e-05 | molal |  |  |  |  | 200 | g | 1000 | g | 0.02636899 | g | 183.54 | g | [6 empty] | 4.655861e-05 | 4.655861e-06 | molal
491 | Gbs_Na_H_PW27 |  |  | 30 | 1 | gbs_NaCl_HCl_Palmer&Wesolovski1992 | 0 |  | 0 | 0 | 1e-05 | molal |  |  |  |  | 200 | g | 1000 | g | 0.04208173 | g | 292.9077 | g | [6 empty] | 7.095778e-05 | 7.095778e-06 | molal
499 | Gbs_Na_H_PW35 |  |  | 50 | 1 | gbs_NaCl_HCl_Palmer&Wesolovski1992 | 0 |  | 0 | 0 | 1e-05 | molal |  |  |  |  | 200 | g | 1000 | g | 1.254631 | g | 173.6724 | g | [6 empty] | 0.0104472 | 0.00104472 | molal
500 | Gbs_Na_H_PW36 |  |  | 50 | 1 | gbs_NaCl_HCl_Palmer&Wesolovski1992 | 0 |  | 0 | 0 | 1e-05 | molal |  |  |  |  | 200 | g | 1000 | g | 1.257957 | g | 290.8913 | g | [6 empty] | 0.011324 | 0.0011324 | molal
504 | Gbs_Na_H_PW40 |  |  | 50 | 1 | gbs_NaCl_HCl_Palmer&Wesolovski1992 | 0 |  | 0 | 0 | 1e-05 | molal |  |  |  |  | 200 | g | 1000 | g | 0.2520831 | g | 175.2794 | g | [6 empty] | 0.003404082 | 0.0003404082 | molal
505 | Gbs_Na_H_PW41 |  |  | 50 | 1 | gbs_NaCl_HCl_Palmer&Wesolovski1992 | 0 |  | 0 | 0 | 1e-05 | molal |  |  |  |  | 200 | g | 1000 | g | 0.4202848 | g | 292.234 | g | [6 empty] | 0.003647539 | 0.0003647539 | molal
509 | Gbs_Na_H_PW45 |  |  | 50 | 1 | gbs_NaCl_HCl_Palmer&Wesolovski1992 | 0 |  | 0 | 0 | 1e-05 | molal |  |  |  |  | 200 | g | 1000 | g | 0.02524024 | g | 175.6834 | g | [6 empty] | 0.0009440609 | 9.440609e-05 | molal
510 | Gbs_Na_H_PW46 |  |  | 50 | 1 | gbs_NaCl_HCl_Palmer&Wesolovski1992 | 0 |  | 0 | 0 | 1e-05 | molal |  |  |  |  | 200 | g | 1000 | g | 0.04208173 | g | 292.9077 | g | [6 empty] | 0.001016249 | 0.0001016249 | molal
514 | Gbs_Na_H_PW50 |  |  | 50 | 1 | gbs_NaCl_HCl_Palmer&Wesolovski1992 | 0 |  | 0 | 0 | 1e-05 | molal |  |  |  |  | 200 | g | 1000 | g | 0.02524024 | g | 175.6834 | g | [6 empty] | 0.0002564484 | 2.564484e-05 | molal
515 | Gbs_Na_H_PW51 |  |  | 50 | 1 | gbs_NaCl_HCl_Palmer&Wesolovski1992 | 0 |  | 0 | 0 | 1e-05 | molal |  |  |  |  | 200 | g | 1000 | g | 0.04208173 | g | 292.9077 | g | [6 empty] | 0.000277332 | 2.77332e-05 | molal
523 | Gbs_Na_H_PW59 |  |  | 70 | 1 | gbs_NaCl_HCl_Palmer&Wesolovski1992 | 0 |  | 0 | 0 | 1e-05 | molal |  |  |  |  | 200 | g | 1000 | g | 1.004859 | g | 174.0727 | g | [6 empty] | 0.01011579 | 0.001011579 | molal
524 | Gbs_Na_H_PW60 |  |  | 70 | 1 | gbs_NaCl_HCl_Palmer&Wesolovski1992 | 0 |  | 0 | 0 | 1e-05 | molal |  |  |  |  | 200 | g | 1000 | g | 0.8396029 | g | 291.5619 | g | [6 empty] | 0.01083927 | 0.001083927 | molal
528 | Gbs_Na_H_PW64 |  |  | 70 | 1 | gbs_NaCl_HCl_Palmer&Wesolovski1992 | 0 |  | 0 | 0 | 1e-05 | molal |  |  |  |  | 200 | g | 1000 | g | 0.2520831 | g | 175.2794 | g | [6 empty] | 0.003206269 | 0.0003206269 | molal
529 | Gbs_Na_H_PW65 |  |  | 70 | 1 | gbs_NaCl_HCl_Palmer&Wesolovski1992 | 0 |  | 0 | 0 | 1e-05 | molal |  |  |  |  | 200 | g | 1000 | g | 0.4202848 | g | 292.234 | g | [6 empty] | 0.003435579 | 0.0003435579 | molal
533 | Gbs_Na_H_PW69 |  |  | 70 | 1 | gbs_NaCl_HCl_Palmer&Wesolovski1992 | 0 |  | 0 | 0 | 1e-05 | molal |  |  |  |  | 200 | g | 1000 | g | 0.02524024 | g | 175.6834 | g | [6 empty] | 0.000851138 | 8.51138e-05 | molal
534 | Gbs_Na_H_PW70 |  |  | 70 | 1 | gbs_NaCl_HCl_Palmer&Wesolovski1992 | 0 |  | 0 | 0 | 1e-05 | molal |  |  |  |  | 200 | g | 1000 | g | 0.04208173 | g | 292.9077 | g | [6 empty] | 0.0007780366 | 7.780366e-05 | molal
537 | Gbs_Na_H_PW73 |  |  | 70 | 1 | gbs_NaCl_HCl_Palmer&Wesolovski1992 | 0 |  | 0 | 0 | 1e-05 | molal |  |  |  |  | 200 | g | 1000 | g | 0.02524024 | g | 175.6834 | g | [6 empty] | 0.0002213095 | 2.213095e-05 | molal
538 | Gbs_Na_H_PW74 |  |  | 70 | 1 | gbs_NaCl_HCl_Palmer&Wesolovski1992 | 0 |  | 0 | 0 | 1e-05 | molal |  |  |  |  | 200 | g | 1000 | g | 0.04208173 | g | 292.9077 | g | [6 empty] | 0.0001455459 | 1.455459e-05 | molal
539 | Gbs_Na_H_PW75 |  |  | 70 | 1 | gbs_NaCl_HCl_Palmer&Wesolovski1992 | 0 |  | 0 | 0 | 1e-05 | molal |  |  |  |  | 200 | g | 1000 | g | 0.02636899 | g | 183.54 | g | [6 empty] | 1.782379e-05 | 1.782379e-06 | molal
426 | Gbs_Na_H_PW19 |  |  | 30 | 1 | gbs_NaCl_HCl_Palmer&Wesolovski1992 | 0 |  | 0 | 0 | 1e-05 | molal |  |  |  |  | 200 | g | 1000 | g | 0.05012726 | g | 17.40727 | g | [6 empty] | 0.0002917427 | 2.917427e-05 | molal
427 | Gbs_Na_H_PW20 |  |  | 30 | 1 | gbs_NaCl_HCl_Palmer&Wesolovski1992 | 0 |  | 0 | 0 | 1e-05 | molal |  |  |  |  | 200 | g | 1000 | g | 0.008435164 | g | 58.71253 | g | [6 empty] | 0.0002944422 | 2.944422e-05 | molal
428 | Gbs_Na_H_PW23 |  |  | 30 | 1 | gbs_NaCl_HCl_Palmer&Wesolovski1992 | 0 |  | 0 | 0 | 1e-05 | molal |  |  |  |  | 200 | g | 1000 | g | 0.008405115 | g | 5.844276928 | g | [6 empty] | 2.811901e-05 | 2.811901e-06 | molal
429 | Gbs_Na_H_PW24 |  |  | 30 | 1 | gbs_NaCl_HCl_Palmer&Wesolovski1992 | 0 |  | 0 | 0 | 1e-05 | molal |  |  |  |  | 200 | g | 1000 | g | 0.002524024 | g | 17.56834 | g | [6 empty] | 5.636377e-05 | 5.636377e-06 | molal
430 | Gbs_Na_H_PW25 |  |  | 30 | 1 | gbs_NaCl_HCl_Palmer&Wesolovski1992 | 0 |  | 0 | 0 | 1e-05 | molal |  |  |  |  | 200 | g | 1000 | g | 0.007179489 | g | 49.97247 | g | [6 empty] | 1.790606e-05 | 1.790606e-06 | molal
445 | Gbs_Na_H_PW48 |  |  | 50 | 1 | gbs_NaCl_HCl_Palmer&Wesolovski1992 | 0 |  | 0 | 0 | 1e-05 | molal |  |  |  |  | 200 | g | 1000 | g | 0.05012726 | g | 17.40727 | g | [6 empty] | 0.0002296149 | 2.296149e-05 | molal
446 | Gbs_Na_H_PW49 |  |  | 50 | 1 | gbs_NaCl_HCl_Palmer&Wesolovski1992 | 0 |  | 0 | 0 | 1e-05 | molal |  |  |  |  | 200 | g | 1000 | g | 0.008435164 | g | 58.71253 | g | [6 empty] | 0.0002409905 | 2.409905e-05 | molal
447 | Gbs_Na_H_PW52 |  |  | 50 | 1 | gbs_NaCl_HCl_Palmer&Wesolovski1992 | 0 |  | 0 | 0 | 1e-05 | molal |  |  |  |  | 200 | g | 1000 | g | 0.002524024 | g | 17.56834 | g | [6 empty] | 2.851018e-05 | 2.851018e-06 | molal
448 | Gbs_Na_H_PW53 |  |  | 50 | 1 | gbs_NaCl_HCl_Palmer&Wesolovski1992 | 0 |  | 0 | 0 | 1e-05 | molal |  |  |  |  | 200 | g | 1000 | g | 0.07186934 | g | 49.97247 | g | [6 empty] | 3.810658e-05 | 3.810658e-06 | molal
461 | Gbs_Na_H_PW72 |  |  | 70 | 1 | gbs_NaCl_HCl_Palmer&Wesolovski1992 | 0 |  | 0 | 0 | 1e-05 | molal |  |  |  |  | 200 | g | 1000 | g | 0.008435164 | g | 58.71253 | g | [6 empty] | 0.0001419058 | 1.419058e-05 | molal

## Sheet4
Gi_Na_Ru1 | Gi_Na_SB1
Gi_Na_Ru2 | Gi_Na_SB2
Gi_Na_Ru3 | Gi_Na_SB3
Gi_Na_Ru4 | Gi_Na_SB4
Gi_Na_Ru5 | Gi_Na_SB5
Gi_Na_Ru10 | Gi_Na_SB6
Gi_Na_Ru11 | Gi_Na_SB7
Gi_Na_Ru12 | Gi_Na_SB8
Gi_Na_Ru13 | Gi_Na_SB12
Gi_Na_Ru14 | Gi_Na_SB13
Gi_Na_Ru15 | Gi_Na_SB14
Gi_Na_Ru16 | Gi_Na_SB15
Gi_Na_Ru18 | Gi_Na_SB16
Gi_Na_Ru19 | Gi_Na_SB17
Gi_Na_Ru20 | Gi_Na_SB18
Gi_Na_Ru21 | Gi_Na_SB19
Gi_Na_Ru22 | Gi_Na_SB23
Gi_Na_Ru27 | Gi_Na_SB24
Gi_Na_Ru28 | Gi_Na_SB25
Gi_Na_Ru29 | Gi_Na_SB26
Gi_Na_Ru30 | Gi_Na_SB27
Gi_Na_Ru31 | Gi_Na_SB28
Gi_Na_Ru33 | Gi_Na_SB29
Gi_Na_Ru34 | Gi_Na_SB30
Gi_Na_Ru35 | Gi_Na_SB33
Gi_Na_Ru36 | Gi_Na_SB34
Gi_Na_Ru37 | Gi_Na_SB35
Gi_Na_Ru38 | Gi_Na_SB36
Gi_Na_Ru39 | Gi_Na_SB37
Gi_Na_Ru40 | Gi_Na_SB38
Gi_Na_Ru41 | Gi_Na_SB39
Gi_Na_Ru42 | Gi_Na_SB40
Gi_Na_Ru43
Gi_Na_Ru48
Gi_Na_Ru49
Gi_Na_Ru50
Gi_Na_Ru51
Gi_Na_Ru53
Gi_Na_Ru54

## Sheet5
Co_HCl_Korzhinskiy1987
Co_HCl_Korzhinskiy1987
Co_HCl_Korzhinskiy1987
Co_HCl_Korzhinskiy1987
Co_HCl_Korzhinskiy1987
Co_HCl_Korzhinskiy1987
Co_HCl_Korzhinskiy1987
Co_HCl_Korzhinskiy1987
Co_HCl_Korzhinskiy1987
Co_HCl_Korzhinskiy1987
Co_HCl_Korzhinskiy1987
Co_HCl_Korzhinskiy1987
Co_HCl_Korzhinskiy1987
Co_HCl_Korzhinskiy1987
Co_HCl_Korzhinskiy1987
Co_HCl_Korzhinskiy1987
Co_HCl_Korzhinskiy1987
Co_HCl_Korzhinskiy1987
Co_HCl_Korzhinskiy1987
Co_HCl_Korzhinskiy1987
Co_HCl_Korzhinskiy1987
Co_HCl_Korzhinskiy1987
Co_HCl_Korzhinskiy1987
Co_HCl_Korzhinskiy1987
Co_HCl_Korzhinskiy1987
Co_HCl_Korzhinskiy1987
Co_HCl_Korzhinskiy1987
Co_HCl_Korzhinskiy1987
Co_HCl_Korzhinskiy1987
Co_HCl_Korzhinskiy1987
Co_HCl_Korzhinskiy1987
Co_HCl_Korzhinskiy1987
Co_HCl_Korzhinskiy1987
Co_HCl_Korzhinskiy1987
Co_HCl_Korzhinskiy1987
Co_HCl_Korzhinskiy1987
Co_HCl_Korzhinskiy1987
Co_HCl_Korzhinskiy1987
Co_HCl_Korzhinskiy1987
Co_HCl_Korzhinskiy1987
Co_HCl_Korzhinskiy1987
Co_HCl_Korzhinskiy1987
Co_HCl_Korzhinskiy1987
Co_HCl_Korzhinskiy1987
Co_HCl_Korzhinskiy1987
Co_HCl_Korzhinskiy1987
Co_HCl_Korzhinskiy1987
Co_HCl_Korzhinskiy1987
Co_HCl_Korzhinskiy1987
Co_HCl_Korzhinskiy1987
Co_HCl_Korzhinskiy1987
Co_HCl_Korzhinskiy1987
Co_HCl_Korzhinskiy1987
Co_HCl_Korzhinskiy1987
Co_HCl_Korzhinskiy1987
Co_HCl_Korzhinskiy1987
Co_HCl_Korzhinskiy1987
Co_HCl_Korzhinskiy1987
Co_HCl_Korzhinskiy1987
Co_HCl_Korzhinskiy1987
Co_HCl_Korzhinskiy1987
Co_HCl_Korzhinskiy1987
Co_HCl_Korzhinskiy1987
Co_HCl_Korzhinskiy1987

## Sheet6
414 | Gbs_Na_H_PW01 | 30 | 1 | gbs_NaCl_HCl_Palmer&Wesolovski1992 | Gbs_Na_Na_We01
415 | Gbs_Na_H_PW02 | 30 | 1 | gbs_NaCl_HCl_Palmer&Wesolovski1992 | Gbs_Na_Na_We02
416 | Gbs_Na_H_PW03 | 30 | 1 | gbs_NaCl_HCl_Palmer&Wesolovski1992 | Gbs_Na_Na_We03
417 | Gbs_Na_H_PW04 | 30 | 1 | gbs_NaCl_HCl_Palmer&Wesolovski1992 | Gbs_Na_Na_We04
418 | Gbs_Na_H_PW05 | 30 | 1 | gbs_NaCl_HCl_Palmer&Wesolovski1992 | Gbs_Na_Na_We05
419 | Gbs_Na_H_PW08 | 30 | 1 | gbs_NaCl_HCl_Palmer&Wesolovski1992 | Gbs_Na_Na_We06
420 | Gbs_Na_H_PW09 | 30 | 1 | gbs_NaCl_HCl_Palmer&Wesolovski1992 | Gbs_Na_Na_We07
421 | Gbs_Na_H_PW10 | 30 | 1 | gbs_NaCl_HCl_Palmer&Wesolovski1992 | Gbs_Na_Na_We08
422 | Gbs_Na_H_PW13 | 30 | 1 | gbs_NaCl_HCl_Palmer&Wesolovski1992 | Gbs_Na_Na_We09
423 | Gbs_Na_H_PW14 | 30 | 1 | gbs_NaCl_HCl_Palmer&Wesolovski1992 | Gbs_Na_Na_We14
424 | Gbs_Na_H_PW15 | 30 | 1 | gbs_NaCl_HCl_Palmer&Wesolovski1992 | Gbs_Na_Na_We15
425 | Gbs_Na_H_PW18 | 30 | 1 | gbs_NaCl_HCl_Palmer&Wesolovski1992 | Gbs_Na_Na_We16
431 | Gbs_Na_H_PW28 | 30 | 1 | gbs_NaCl_HCl_Palmer&Wesolovski1992 | Gbs_Na_Na_We17
432 | Gbs_Na_H_PW29 | 30 | 1 | gbs_NaCl_HCl_Palmer&Wesolovski1992 | Gbs_Na_Na_We18
433 | Gbs_Na_H_PW30 | 50 | 1 | gbs_NaCl_HCl_Palmer&Wesolovski1992 | Gbs_Na_Na_We19
434 | Gbs_Na_H_PW31 | 50 | 1 | gbs_NaCl_HCl_Palmer&Wesolovski1992 | Gbs_Na_Na_We20
435 | Gbs_Na_H_PW32 | 50 | 1 | gbs_NaCl_HCl_Palmer&Wesolovski1992 | Gbs_Na_Na_We25
436 | Gbs_Na_H_PW33 | 50 | 1 | gbs_NaCl_HCl_Palmer&Wesolovski1992 | Gbs_Na_Na_We26
437 | Gbs_Na_H_PW34 | 50 | 1 | gbs_NaCl_HCl_Palmer&Wesolovski1992 | Gbs_Na_Na_We27
438 | Gbs_Na_H_PW37 | 50 | 1 | gbs_NaCl_HCl_Palmer&Wesolovski1992 | Gbs_Na_Na_We28
439 | Gbs_Na_H_PW38 | 50 | 1 | gbs_NaCl_HCl_Palmer&Wesolovski1992 | Gbs_Na_Na_We29
440 | Gbs_Na_H_PW39 | 50 | 1 | gbs_NaCl_HCl_Palmer&Wesolovski1992 | Gbs_Na_Na_We30
441 | Gbs_Na_H_PW42 | 50 | 1 | gbs_NaCl_HCl_Palmer&Wesolovski1992 | Gbs_Na_Na_We31
442 | Gbs_Na_H_PW43 | 50 | 1 | gbs_NaCl_HCl_Palmer&Wesolovski1992 | Gbs_Na_Na_We32
443 | Gbs_Na_H_PW44 | 50 | 1 | gbs_NaCl_HCl_Palmer&Wesolovski1992 | Gbs_Na_Na_We37
444 | Gbs_Na_H_PW47 | 50 | 1 | gbs_NaCl_HCl_Palmer&Wesolovski1992 | Gbs_Na_Na_We38
449 | Gbs_Na_H_PW54 | 70 | 1 | gbs_NaCl_HCl_Palmer&Wesolovski1992 | Gbs_Na_Na_We39
450 | Gbs_Na_H_PW55 | 70 | 1 | gbs_NaCl_HCl_Palmer&Wesolovski1992 | Gbs_Na_Na_We40
451 | Gbs_Na_H_PW56 | 70 | 1 | gbs_NaCl_HCl_Palmer&Wesolovski1992 | Gbs_Na_Na_We41
452 | Gbs_Na_H_PW57 | 70 | 1 | gbs_NaCl_HCl_Palmer&Wesolovski1992 | Gbs_Na_Na_We42
453 | Gbs_Na_H_PW58 | 70 | 1 | gbs_NaCl_HCl_Palmer&Wesolovski1992 | Gbs_Na_Na_We43
454 | Gbs_Na_H_PW61 | 70 | 1 | gbs_NaCl_HCl_Palmer&Wesolovski1992
455 | Gbs_Na_H_PW62 | 70 | 1 | gbs_NaCl_HCl_Palmer&Wesolovski1992
456 | Gbs_Na_H_PW63 | 70 | 1 | gbs_NaCl_HCl_Palmer&Wesolovski1992
457 | Gbs_Na_H_PW66 | 70 | 1 | gbs_NaCl_HCl_Palmer&Wesolovski1992
458 | Gbs_Na_H_PW67 | 70 | 1 | gbs_NaCl_HCl_Palmer&Wesolovski1992
459 | Gbs_Na_H_PW68 | 70 | 1 | gbs_NaCl_HCl_Palmer&Wesolovski1992
460 | Gbs_Na_H_PW71 | 70 | 1 | gbs_NaCl_HCl_Palmer&Wesolovski1992
462 | Gbs_Na_H_PW76 | 70 | 1 | gbs_NaCl_HCl_Palmer&Wesolovski1992
463 | Gbs_Na_H_PW77 | 70 | 1 | gbs_NaCl_HCl_Palmer&Wesolovski1992