## Sheet1
id | sample | comment | type | sT | sP | expdataset | comp.SiO2 | error | unit | comp.H2O | unit | comp.Ca(OH)2 | unit | phase.aq_gen.pH | error | unit | phase.aq_gen.Si | error | unit | phase.aq_gen.Ca | error | unit | phase.CSH.pQnt | unit | phase.CSH.Si | unit | phase.CSH.Ca | error | unit | phase.aq_gen.sSiO2- | error | unit
1 | CH04_1 |  |  | 22 | 1 | CH04 | 10 |  | g | 1000 | g | 36.99436 | g |  |  |  | 0.0489 |  | molal | 20.83 |  | molal | 3 | mol | 1.000001 | mol | 1.5 | 0.05 | mol
2 | CH04_2 |  |  | 100 | 1 | CH04 | 10 |  | g | 1000 | g | 36.87105 | g |  |  |  | 0.0415 |  | molal | 20.59 | 0.1 | molal | 2.99 | mol | 1 | mol | 1.5 | 0.05 | mol | 0.1 | 0.01 | molal
3 | CH04_3 |  |  | 22 | 1 | CH04 | 10 |  | g | 1000 | g | 32.55504 | g |  |  |  | 0.0471 |  | molal | 19.22 |  | molal | 2.64 | mol | 1 | mol | 1.5 | 0.05 | mol
4 | CH04_4 |  |  | 22 | 1 | xxx | 10 |  | g | 1000 | g | 29.84212 | g | 12.49 | 0.02 | -loga | 0.0457 |  | molal | 18.59 |  | molal | 2.42 | mol | 1 | mol | 1.5 | 0.05 | mol
5 | CH04_5 |  |  | 22 | 1 | xxx | 10 |  | g | 1000 | g | 23.05982 | g | 12.43 | 0.02 | -loga | 0.0511 |  | molal | 15.86 |  | molal | 1.87 | mol | 1 | mol | 1.5 | 0.05 | mol
6 | CH04_6 |  |  | 22 | 1 | xxx | 10 |  | g | 1000 | g | 22.31993 | g |  |  |  | 0.0593 |  | molal | 15.22 |  | molal | 1.81 | mol | 1 | mol | 1.5 | 0.05 | mol
7 | CH04_7 |  |  | 22 | 1 | xxx | 10 |  | g | 1000 | g | 21.58005 | g |  |  |  | 0.0593 |  | molal | 13.57 |  | molal | 1.75 | mol | 1 | mol | 1.5 | 0.05 | mol
8 | CH04_8 |  |  | 22 | 1 | xxx | 10 |  | g | 1000 | g | 12.94803 | g | 11.69 | 0.02 | -loga | 0.1507 |  | molal | 3.17 |  | molal | 1.05 | mol | 1 | mol | 1.05 | 0.05 | mol
9 | CH04_9 |  |  | 22 | 1 | xxx | 10 |  | g | 1000 | g | 17.26404 | g | 12.21 | 0.02 | -loga | 0.0664 |  | molal | 8.59 |  | molal | 1.4 | mol | 1 | mol | 1.4 | 0.05 | mol
10 | CH04_10 |  |  | 22 | 1 | xxx | 10 |  | g | 1000 | g | 15.66095 | g | 12.12 | 0.03 | -loga | 0.0664 |  | molal | 7.2 |  | molal | 1.27 | mol | 1 | mol | 1.27 | 0.05 | mol
11 | CH04_11 |  |  | 22 | 1 | xxx | 10 |  | g | 1000 | g | 13.07134 | g | 11.79 | 0.03 | -loga | 0.1643 |  | molal | 3.37 |  | molal | 1.06 | mol | 1 | mol | 1.06 | 0.05 | mol
12 | CH04_12 |  |  | 22 | 1 | xxx | 10 |  | g | 1000 | g | 10.97499 | g | 11.16 | 0.03 | -loga | 0.6353 |  | molal | 1.73 |  | molal | 0.89 | mol | 1 | mol | 0.89 | 0.05 | mol
13 | CH04_13 |  |  | 22 | 1 | xxx | 10 |  | g | 1000 | g | 9.125276 | g | 10.13 | 0.03 | -loga | 2.3036 |  | molal | 1.27 |  | molal | 0.74 | mol | 1 | mol | 0.74 | 0.05 | mol
14 | CH04_14 |  |  | 22 | 1 | xxx | 10 |  | g | 1000 | g | 7.645502 | g | 9.97 | 0.03 | -loga | 2.8907 |  | molal | 0.95 |  | molal | 0.62 | mol | 1 | mol | 0.62 | 0.05 | mol
15 | CH04_15 |  |  | 22 | 1 | xxx | 10 |  | g | 1000 | g | 1.35646 | g | 9.53 | 0.03 | -loga | 2.5657 |  | molal | 0.3 |  | molal | 0.11 | mol | 1 | mol | 0.11 | 0.05 | mol
16 | CH04_16 |  |  | 22 | 1 | xxx | 10 |  | g | 1000 | g | 13.31797 | g | 11.63 | 0.03 | -loga | 0.2711 |  | molal | 2.37 |  | molal | 1.08 | mol | 1 | mol | 1.08 | 0.05 | mol
17 | CH04_17 |  |  | 22 | 1 | xxx | 10 |  | g | 1000 | g | 15.04437 | g | 11.97 | 0.03 | -loga | 0.0936 |  | molal | 4.81 |  | molal | 1.22 | mol | 1 | mol | 1.22 | 0.05 | mol
18 | CH04_18 |  |  | 22 | 1 | xxx | 10 |  | g | 1000 | g | 16.40083 | g | 12.15 | 0.03 | -loga | 0.0821 |  | molal | 7.36 |  | molal | 1.33 | mol | 1 | mol | 1.33 | 0.05 | mol
19 | CH04_19 |  |  | 22 | 1 | xxx | 10 |  | g | 1000 | g | 17.88061 | g | 12.1 | 0.03 | -loga | 0.0693 |  | molal | 8.31 |  | molal | 1.45 | mol | 1 | mol | 1.45 | 0.05 | mol
20 | CH04_20 |  |  | 22 | 1 | xxx | 10 |  | g | 1000 | g | 19.4837 | g | 12.25 | 0.03 | -loga | 0.0525 |  | molal | 13.08 |  | molal | 1.58 | mol | 1 | mol | 1.5 | 0.05 | mol
21 | CH04_21 |  |  | 22 | 1 | xxx | 10 |  | g | 1000 | g | 20.96347 | g |  |  |  | 0.0411 |  | molal | 15.9 |  | molal | 1.7 | mol | 1 | mol | 1.5 | 0.05 | mol
22 | CH04_22 |  |  | 22 | 1 | xxx | 10 |  | g | 1000 | g | 23.05982 | g | 12.46 | 0.03 | -loga | 0.0415 |  | molal | 20.59 |  | molal | 1.87 | mol | 1 | mol | 1.5 | 0.05 | mol
23 | CH04_23 |  |  | 22 | 1 | xxx | 10 |  | g | 1000 | g | 18.25055 | g | 12.37 | 0.03 | -loga | 0.0159 |  | molal | 19.27 |  | molal | 1.48 | mol | 1 | mol | 1.48 | 0.05 | mol
24 | CH04_24 |  |  | 22 | 1 | xxx | 10 |  | g | 1000 | g | 17.75729 | g | 12.16 | 0.03 | -loga | 0.0159 |  | molal | 17.82 |  | molal | 1.44 | mol | 1 | mol | 1.44 | 0.05 | mol
25 | CH04_25 |  |  | 22 | 1 | xxx | 10 |  | g | 1000 | g | 16.15421 | g | 11.88 | 0.03 | -loga | 0.0204 |  | molal | 9.96 |  | molal | 1.31 | mol | 1 | mol | 1.31 | 0.05 | mol
26 | CH04_26 |  |  | 22 | 1 | xxx | 10 |  | g | 1000 | g | 14.79775 | g | 11.7 | 0.03 | -loga | 0.0441 |  | molal | 5.08 |  | molal | 1.2 | mol | 1 | mol | 1.2 | 0.05 | mol
27 | CH04_27 |  |  | 22 | 1 | xxx | 10 |  | g | 1000 | g | 12.7014 | g | 11.46 | 0.03 | -loga | 0.0973 |  | molal | 3.7 |  | molal | 1.03 | mol | 1 | mol | 1.03 | 0.05 | mol
28 | CH04_28 |  |  | 22 | 1 | xxx | 10 |  | g | 1000 | g | 12.94803 | g | 11.56 | 0.03 | -loga | 0.144 |  | molal | 3.04 |  | molal | 1.05 | mol | 1 | mol | 1.05 | 0.05 | mol
29 | CH04_29 |  |  | 22 | 1 | xxx | 10 |  | g | 1000 | g | 11.34494 | g | 11.16 | 0.03 | -loga | 0.4216 |  | molal | 1.66 |  | molal | 0.92 | mol | 1 | mol | 0.92 | 0.05 | mol
30 | CH04_30 |  |  | 22 | 1 | xxx | 10 |  | g | 1000 | g | 16.64746 | g | 12.33 | 0.03 | -loga | 0.0166 |  | molal | 13.85 |  | molal | 1.35 | mol | 1 | mol | 1.35 | 0.05 | mol
31 | CH04_31 |  |  | 22 | 1 | xxx | 10 |  | g | 1000 | g | 15.78426 | g | 12.07 | 0.03 | -loga | 0.0324 |  | molal | 7.37 |  | molal | 1.28 | mol | 1 | mol | 1.28 | 0.05 | mol
32 | CH04_32 |  |  | 22 | 1 | xxx | 10 |  | g | 1000 | g | 15.53763 | g | 12.03 | 0.03 | -loga | 0.0419 |  | molal | 6.09 |  | molal | 1.26 | mol | 1 | mol | 1.26 | 0.05 | mol
33 | CH04D_1 |  |  | 22 | 1 | CH04D | 10 |  | g | 1000 | g | 18.25055 | g | 12.37 | 0.03 | -loga | 0.0168 |  | molal | 19.27 |  | molal | 1.48 | mol | 1 | mol | 1.48 | 0.05 | mol
34 | CH04D_2 |  |  | 22 | 1 | CH04D | 10 |  | g | 1000 | g | 17.26404 | g |  |  |  | 0.0132 |  | molal | 19.18 |  | molal | 1.4 | mol | 1 | mol | 1.4 | 0.05 | mol
35 | CH04D_3 |  |  | 500 | 1 | CH04D | 10 |  | g | 1000 | g | 17.75729 | g | 12.16 | 0.03 | -loga | 0.0159 |  | molal | 17.82 |  | molal | 1.44 | mol | 1 | mol | 1.44 | 0.05 | mol
36 | CH04D_4 |  |  | 1300 | 1 | CH04D | 10 |  | g | 1000 | g | 16.15421 | g | 11.88 | 0.03 | -loga | 0.0204 |  | molal | 9.96 |  | molal | 1.31 | mol | 1 | mol | 1.31 | 0.05 | mol
37 | CH04D_5 |  |  | 22 | 1 | xxy | 10 |  | g | 1000 | g | 14.79775 | g | 11.7 | 0.03 | -loga | 0.0441 |  | molal | 5.08 |  | molal | 1.2 | mol | 1 | mol | 1.2 | 0.05 | mol
38 | CH04D_6 |  |  | 22 | 1 | xxy | 10 |  | g | 1000 | g | 17.26404 | g |  |  |  | 0.0849 |  | molal | 3.13 |  | molal | 1.4 | mol | 1 | mol | 1.4 | 0.05 | mol
39 | CH04D_7 |  |  | 22 | 1 | xxy | 10 |  | g | 1000 | g | 12.7014 | g | 11.46 | 0.03 | -loga | 0.0973 |  | molal | 2.7 |  | molal | 1.03 | mol | 1 | mol | 1.03 | 0.05 | mol
40 | CH04D_8 |  |  | 22 | 1 | xxy | 10 |  | g | 1000 | g | 12.94803 | g | 11.56 | 0.03 | -loga | 0.144 |  | molal | 2.03 |  | molal | 1.05 | mol | 1 | mol | 1.05 | 0.05 | mol
41 | CH04D_9 |  |  | 22 | 1 | xxy | 10 |  | g | 1000 | g | 11.34494 | g | 11.16 | 0.03 | -loga | 0.4216 |  | molal | 1.66 |  | molal | 0.92 | mol | 1 | mol | 0.92 | 0.05 | mol
42 | CH04D_10 |  |  | 22 | 1 | xxy | 10 |  | g | 1000 | g | 12.7014 | g |  |  |  | 0.2204 |  | molal | 1.41 |  | molal | 1.03 | mol | 1 | mol | 1.03 | 0.05 | mol
43 | CH04D_11 |  |  | 22 | 1 | xxy | 10 |  | g | 1000 | g | 17.26404 | g |  |  |  | 0.5414 |  | molal | 0.86 |  | molal | 1.4 | mol | 1 | mol | 1.4 | 0.05 | mol
44 | CH04D_12 |  |  | 22 | 1 | xxy | 10 |  | g | 1000 | g | 17.88061 | g |  |  |  | 0.0157 |  | molal | 15.36 |  | molal | 1.45 | mol | 1 | mol | 1.45 | 0.05 | mol
45 | CH04D_13 |  |  | 22 | 1 | xxy | 10 |  | g | 1000 | g | 15.53763 | g |  |  |  | 0.0425 |  | molal | 6.25 |  | molal | 1.26 | mol | 1 | mol | 1.26 | 0.05 | mol
46 | CH04D_14 |  |  | 22 | 1 | xxy | 10 |  | g | 1000 | g | 16.64746 | g | 12.33 | 0.03 | -loga | 0.0166 |  | molal | 13.85 |  | molal | 1.35 | mol | 1 | mol | 1.35 | 0.05 | mol
47 | CH04D_15 |  |  | 22 | 1 | xxy | 10 |  | g | 1000 | g | 15.78426 | g | 12.07 | 0.03 | -loga | 0.0324 |  | molal | 7.37 |  | molal | 1.28 | mol | 1 | mol | 1.28 | 0.05 | mol
48 | CH04D_16 |  |  | 22 | 1 | xxy | 10 |  | g | 1000 | g | 15.53763 | g | 12.03 | 0.03 | -loga | 0.0419 |  | molal | 6.09 |  | molal | 1.26 | mol | 1 | mol | 1.26 | 0.05 | mol

## SOL
id | sample | comment | type | weight | sT | sP | expdataset | comp.H2 | unit | comp.SiO2 | error | unit | comp.H2O | unit | comp.HCl | unit | comp.NaCl | unit | comp.KOH | unit | comp.NaOH | unit | phase.aq_gen.IC.Si.Q | error | unit
1 | WO01 | Avg 3 |  | 1 | 400 | 2000 | qtz_Walther&Orville1983 | 1e-05 | molal | 100 |  | g | 3500 | g | [8 empty] | 0.04058244 |  | molal
2 | WO02 |  |  | 1 | 425 | 2000 | qtz_Walther&Orville1983 | 1e-05 | molal | 100 |  | g | 3500 | g | [8 empty] | 0.04786301 |  | molal
3 | WO03 | Avg 2 |  | 1 | 450 | 2000 | qtz_Walther&Orville1983 | 1e-05 | molal | 100 |  | g | 3500 | g | [8 empty] | 0.05715756 |  | molal
4 | WO04 |  |  | 1 | 475 | 2000 | qtz_Walther&Orville1983 | 1e-05 | molal | 100 |  | g | 3500 | g | [8 empty] | 0.06280584 |  | molal
5 | WO05 | Avg 2 |  | 1 | 500 | 2000 | qtz_Walther&Orville1983 | 1e-05 | molal | 100 |  | g | 3500 | g | [8 empty] | 0.07055839 |  | molal
6 | WO06 | Avg 4 |  | 1 | 525 | 2000 | qtz_Walther&Orville1983 | 1e-05 | molal | 100 |  | g | 3500 | g | [8 empty] | 0.0809873 |  | molal
7 | WO07 |  |  | 1 | 550 | 2000 | qtz_Walther&Orville1983 | 1e-05 | molal | 100 |  | g | 3500 | g | [8 empty] | 0.08810489 |  | molal
8 | WO08 |  |  | 1 | 550 | 1000 | qtz_Walther&Orville1983 | 1e-05 | molal | 100 |  | g | 3500 | g | [8 empty] | 0.04405549 |  | molal
9 | WO09 |  |  | 1 | 500 | 1000 | qtz_Walther&Orville1983 | 1e-05 | molal | 100 |  | g | 3500 | g | [8 empty] | 0.04102041 |  | molal
10 | WO10 |  |  | 1 | 460 | 1000 | qtz_Walther&Orville1983 | 1e-05 | molal | 100 |  | g | 3500 | g | [8 empty] | 0.03944573 |  | molal
11 | WO11 |  |  | 1 | 400 | 1000 | qtz_Walther&Orville1983 | 1e-05 | molal | 100 |  | g | 3500 | g | [8 empty] | 0.02864178 |  | molal
12 | WO12 |  |  | 1 | 350 | 1000 | qtz_Walther&Orville1983 | 1e-05 | molal | 100 |  | g | 3500 | g | [8 empty] | 0.02208005 |  | molal
13 | WO13 |  |  | 1 | 350 | 2000 | qtz_Walther&Orville1983 | 1e-05 | molal | 100 |  | g | 3500 | g | [8 empty] | 0.03054921 |  | molal
14 | HE01 |  |  | 1 | 200 | 1000 | qtz_Hemley_etal1980 | 1e-05 | molal | 100 |  | g | 3500 | g | [8 empty] | 0.005389707 |  | molal
15 | HE02 |  |  | 1 | 250 | 1000 | qtz_Hemley_etal1980 | 1e-05 | molal | 100 |  | g | 3500 | g | [8 empty] | 0.009370715 |  | molal
16 | HE03 |  |  | 1 | 300 | 1000 | qtz_Hemley_etal1980 | 1e-05 | molal | 100 |  | g | 3500 | g | [8 empty] | 0.01486137 |  | molal
17 | HE04 |  |  | 1 | 350 | 1000 | qtz_Hemley_etal1980 | 1e-05 | molal | 100 |  | g | 3500 | g | [8 empty] | 0.0220004 |  | molal
18 | HE05 |  |  | 1 | 400 | 1000 | qtz_Hemley_etal1980 | 1e-05 | molal | 100 |  | g | 3500 | g | [8 empty] | 0.03039957 |  | molal
19 | HE06 |  |  | 1 | 450 | 1000 | qtz_Hemley_etal1980 | 1e-05 | molal | 100 |  | g | 3500 | g | [8 empty] | 0.03830703 |  | molal
20 | HE07 |  |  | 1 | 500 | 1000 | qtz_Hemley_etal1980 | 1e-05 | molal | 100 |  | g | 3500 | g | [8 empty] | 0.04717794 |  | molal
21 | HE08 |  |  | 1 | 200 | 2000 | qtz_Hemley_etal1980 | 1e-05 | molal | 100 |  | g | 3500 | g | [8 empty] | 0.005910065 |  | molal
22 | HE09 |  |  | 1 | 250 | 2000 | qtz_Hemley_etal1980 | 1e-05 | molal | 100 |  | g | 3500 | g | [8 empty] | 0.0110118 |  | molal
23 | HE10 |  |  | 1 | 300 | 2000 | qtz_Hemley_etal1980 | 1e-05 | molal | 100 |  | g | 3500 | g | [8 empty] | 0.018291 |  | molal
24 | HE11 |  |  | 1 | 350 | 2000 | qtz_Hemley_etal1980 | 1e-05 | molal | 100 |  | g | 3500 | g | [8 empty] | 0.02902659 |  | molal
25 | HE12 |  |  | 1 | 400 | 2000 | qtz_Hemley_etal1980 | 1e-05 | molal | 100 |  | g | 3500 | g | [8 empty] | 0.04106023 |  | molal
26 | HE13 |  |  | 1 | 450 | 2000 | qtz_Hemley_etal1980 | 1e-05 | molal | 100 |  | g | 3500 | g | [8 empty] | 0.05548426 |  | molal
27 | HE14 |  |  | 1 | 500 | 2000 | qtz_Hemley_etal1980 | 1e-05 | molal | 100 |  | g | 3500 | g | [8 empty] | 0.07678433 |  | molal
28 | HE15 |  |  | 1 | 200 | 0 | qtz_Psat_Hemley_etal1980 | 1e-05 | molal | 100 |  | g | 3500 | g | [8 empty] | 0.004693846 |  | molal
29 | HE16 |  |  | 1 | 250 | 0 | qtz_Psat_Hemley_etal1980 | 1e-05 | molal | 100 |  | g | 3500 | g | [8 empty] | 0.007615198 |  | molal
30 | HE17 |  |  | 1 | 300 | 0 | qtz_Psat_Hemley_etal1980 | 1e-05 | molal | 100 |  | g | 3500 | g | [8 empty] | 0.01126864 |  | molal
31 | HE18 |  |  | 1 | 350 | 0 | qtz_Psat_Hemley_etal1980 | 1e-05 | molal | 100 |  | g | 3500 | g | [8 empty] | 0.01264572 |  | molal
32 | MA94_01 |  |  | 1 | 500 | 5000 | qtz_Manning1994 | 1e-05 | molal | 741.2 |  | g | 6368.4 | g | [8 empty] | 0.131 |  | molal
33 | MA94_02 | Avg 3 |  | 1 | 600 | 5000 | qtz_Manning1994 | 1e-05 | molal | 487 |  | g | 7500 | g | [8 empty] | 0.2376667 |  | molal
34 | MA94_03 |  |  | 1 | 700 | 5000 | qtz_Manning1994 | 1e-05 | molal | 2821 |  | g | 3636 | g | [8 empty] | 0.43 |  | molal
35 | MA94_04 | Avg 3 |  | 1 | 800 | 5000 | qtz_Manning1994 | 1e-05 | molal | 454.6 |  | g | 4963.5 | g | [8 empty] | 0.6606667 |  | molal
36 | MO01 | Avg 3 |  | 1 | 45 | 1013 | qtz_Morey_etal1962_no | 1e-05 | molal | 10 |  | g | 1000 | g | [8 empty] | 0.0003273239 |  | molal
37 | MO02 | Avg 2 |  | 1 | 75 | 1013 | qtz_Morey_etal1962_no | 1e-05 | molal | 10 |  | g | 1000 | g | [8 empty] | 0.0006158233 |  | molal
38 | MO03 | Avg 2 |  | 1 | 90 | 1013 | qtz_Morey_etal1962_no | 1e-05 | molal | 10 |  | g | 1000 | g | [8 empty] | 0.0009154296 |  | molal
39 | MO04 | Avg 3 |  | 1 | 100 | 1013 | qtz_Morey_etal1962_no | 1e-05 | molal | 10 |  | g | 1000 | g | [8 empty] | 0.00112627 |  | molal
40 | MO05 |  |  | 1 | 105 | 1013 | qtz_Morey_etal1962_no | 1e-05 | molal | 10 |  | g | 1000 | g | [8 empty] | 0.001348213 |  | molal
41 | MO06 |  |  | 1 | 110 | 1013 | qtz_Morey_etal1962_no | 1e-05 | molal | 10 |  | g | 1000 | g | [8 empty] | 0.001498028 |  | molal
42 | MO07 |  |  | 1 | 120 | 1013 | qtz_Morey_etal1962_no | 1e-05 | molal | 10 |  | g | 1000 | g | [8 empty] | 0.001764372 |  | molal
43 | MO08 | Avg 3 |  | 1 | 120 | 1013 | qtz_Morey_etal1962_no | 1e-05 | molal | 10 |  | g | 1000 | g | [8 empty] | 0.001869593 |  | molal
44 | MO09 | Avg 2 |  | 1 | 125 | 1013 | qtz_Morey_etal1962 | 1e-05 | molal | 10 |  | g | 1000 | g | [8 empty] | 0.001997191 |  | molal
45 | MO10 | Avg 3 |  | 1 | 137 | 1013 | qtz_Morey_etal1962 | 1e-05 | molal | 10 |  | g | 1000 | g | [8 empty] | 0.002407725 |  | molal
46 | MO11 |  |  | 1 | 145 | 1013 | qtz_Morey_etal1962 | 1e-05 | molal | 10 |  | g | 1000 | g | [8 empty] | 0.002879284 |  | molal
47 | MO12 |  |  | 1 | 150 | 1013 | qtz_Morey_etal1962 | 1e-05 | molal | 10 |  | g | 1000 | g | [8 empty] | 0.002945857 |  | molal
48 | MO13 | Avg 4 |  | 1 | 160 | 1013 | qtz_Morey_etal1962 | 1e-05 | molal | 10 |  | g | 1000 | g | [8 empty] | 0.003440994 |  | molal
49 | MO14 |  |  | 1 | 170 | 1013 | qtz_Morey_etal1962 | 1e-05 | molal | 10 |  | g | 1000 | g | [8 empty] | 0.003761376 |  | molal
50 | MO15 |  |  | 1 | 185 | 1013 | qtz_Morey_etal1962 | 1e-05 | molal | 10 |  | g | 1000 | g | [8 empty] | 0.004377177 |  | molal
51 | MO16 |  |  | 1 | 190 | 1013 | qtz_Morey_etal1962 | 1e-05 | molal | 10 |  | g | 1000 | g | [8 empty] | 0.004793258 |  | molal
52 | MO17 | Avg 2 |  | 1 | 200 | 1013 | qtz_Morey_etal1962 | 1e-05 | molal | 10 |  | g | 1000 | g | [8 empty] | 0.005475632 |  | molal
53 | MO18 |  |  | 1 | 225 | 1013 | qtz_Morey_etal1962 | 1e-05 | molal | 10 |  | g | 1000 | g | [8 empty] | 0.007389607 |  | molal
54 | MO19 |  |  | 1 | 246 | 1013 | qtz_Morey_etal1962 | 1e-05 | molal | 10 |  | g | 1000 | g | [8 empty] | 0.009286938 |  | molal
55 | MO20 |  |  | 1 | 265 | 1013 | qtz_Morey_etal1962 | 1e-05 | molal | 10 |  | g | 1000 | g | [8 empty] | 0.01115098 |  | molal
56 | MO21 |  |  | 1 | 270 | 1013 | qtz_Morey_etal1962 | 1e-05 | molal | 10 |  | g | 1000 | g | [8 empty] | 0.01214958 |  | molal
57 | MO22 |  |  | 1 | 273 | 1013 | qtz_Morey_etal1962 | 1e-05 | molal | 10 |  | g | 1000 | g | [8 empty] | 0.01289852 |  | molal
58 | MO23 | Avg 2 |  | 1 | 297 | 1013 | qtz_Morey_etal1962 | 1e-05 | molal | 10 |  | g | 1000 | g | [8 empty] | 0.0148125 |  | molal
59 | MO24 | Avg 2 |  | 1 | 300 | 1013 | qtz_Morey_etal1962 | 1e-05 | molal | 10 |  | g | 1000 | g | [8 empty] | 0.01534508 |  | molal
60 | NM01 |  |  | 1 | 700 | 2000 | qtz_Newton&Manning2001 | 1e-05 | molal | 30.6 |  | g | 705.7 | g | [8 empty] | 0.139 |  | molal
61 | NM02 |  |  | 1 | 600 | 4350 | qtz_Newton&Manning2001 | 1e-05 | molal | 87.3 |  | g | 1127.6 | g | [8 empty] | 0.219 |  | molal
62 | NM03 |  |  | 1 | 700 | 4350 | qtz_Newton&Manning2001 | 1e-05 | molal | 92.7 |  | g | 942.1 | g | [8 empty] | 0.377 |  | molal
63 | NM04 |  |  | 1 | 750 | 4350 | qtz_Newton&Manning2001 | 1e-05 | molal | 217.5 |  | g | 1626.6 | g | [8 empty] | 0.458 |  | molal
64 | SH01 | Avg 2 |  | 1 | 400 | 1000 | qtz_Shmulovich_etal2006 | 1e-05 | molal | 1200 |  | g | 3000 | g | [8 empty] | 0.029185 |  | molal
65 | SH02 | Avg 2 |  | 1 | 500 | 2000 | qtz_Shmulovich_etal2006 | 1e-05 | molal | 1200 |  | g | 3000 | g | [8 empty] | 0.075385 |  | molal
66 | SH03 | Avg 2 |  | 1 | 500 | 5000 | qtz_Shmulovich_etal2006 | 1e-05 | molal | 1200 |  | g | 3000 | g | [8 empty] | 0.13532 |  | molal
67 | SH04 |  |  | 1 | 800 | 2000 | qtz_Shmulovich_etal2006 | 1e-05 | molal | 1200 |  | g | 3000 | g | [8 empty] | 0.22423 |  | molal
68 | SH05 | Avg 4 |  | 1 | 800 | 5000 | qtz_Shmulovich_etal2006 | 1e-05 | molal | 1200 |  | g | 3000 | g | [8 empty] | 0.80507 |  | molal
69 | SH06 |  |  | 1 | 800 | 5000 | qtz_Shmulovich_etal2001 | 1e-05 | molal | 1200 |  | g | 3000 | g | [8 empty] | 0.84381 |  | molal
70 | AB01 |  |  | 1 | 500 | 1000 | qtz_Anderson&Burnham1965 | 1e-05 | molal | 100 |  | g | 3000 | g | [8 empty] | 0.03994382 |  | molal
71 | AB02 |  |  | 1 | 500 | 1500 | qtz_Anderson&Burnham1965 | 1e-05 | molal | 100 |  | g | 3000 | g | [8 empty] | 0.05991573 |  | molal
72 | AB03 |  |  | 1 | 500 | 1500 | qtz_Anderson&Burnham1965 | 1e-05 | molal | 100 |  | g | 3000 | g | [8 empty] | 0.05991573 |  | molal
73 | AB04 |  |  | 1 | 500 | 2000 | qtz_Anderson&Burnham1965 | 1e-05 | molal | 100 |  | g | 3000 | g | [8 empty] | 0.06823736 |  | molal
74 | AB05 |  |  | 1 | 500 | 3000 | qtz_Anderson&Burnham1965 | 1e-05 | molal | 100 |  | g | 3000 | g | [8 empty] | 0.09320224 |  | molal
75 | AB06 |  |  | 1 | 500 | 4000 | qtz_Anderson&Burnham1965 | 1e-05 | molal | 100 |  | g | 3000 | g | [8 empty] | 0.1098455 |  | molal
76 | AB07 |  |  | 1 | 500 | 5000 | qtz_Anderson&Burnham1965 | 1e-05 | molal | 100 |  | g | 3000 | g | [8 empty] | 0.1248244 |  | molal
77 | AB08 |  |  | 1 | 600 | 1000 | qtz_Anderson&Burnham1965 | 1e-05 | molal | 100 |  | g | 3000 | g | [8 empty] | 0.04327247 |  | molal
78 | AB09 | Avg 2 |  | 1 | 600 | 1500 | qtz_Anderson&Burnham1965 | 1e-05 | molal | 100 |  | g | 3000 | g | [8 empty] | 0.08321629 |  | molal
79 | AB10 |  |  | 1 | 600 | 2000 | qtz_Anderson&Burnham1965 | 1e-05 | molal | 100 |  | g | 3000 | g | [8 empty] | 0.1198315 |  | molal
80 | AB11 | Avg 2 |  | 1 | 600 | 3000 | qtz_Anderson&Burnham1965 | 1e-05 | molal | 100 |  | g | 3000 | g | [8 empty] | 0.1639361 |  | molal
81 | AB12 | Avg 3 |  | 1 | 600 | 4000 | qtz_Anderson&Burnham1965 | 1e-05 | molal | 100 |  | g | 3000 | g | [8 empty] | 0.1936166 |  | molal
82 | AB13 | Avg 2 |  | 1 | 600 | 5000 | qtz_Anderson&Burnham1965 | 1e-05 | molal | 100 |  | g | 3000 | g | [8 empty] | 0.2180267 |  | molal
83 | AB14 |  |  | 1 | 700 | 1500 | qtz_Anderson&Burnham1965 | 1e-05 | molal | 100 |  | g | 3000 | g | [8 empty] | 0.1065169 |  | molal
84 | AB15 | Avg 2 |  | 1 | 700 | 2000 | qtz_Anderson&Burnham1965 | 1e-05 | molal | 100 |  | g | 3000 | g | [8 empty] | 0.1572788 |  | molal
85 | AB16 |  |  | 1 | 700 | 2900 | qtz_Anderson&Burnham1965 | 1e-05 | molal | 100 |  | g | 3000 | g | [8 empty] | 0.2463202 |  | molal
86 | AB17 |  |  | 1 | 700 | 3000 | qtz_Anderson&Burnham1965 | 1e-05 | molal | 100 |  | g | 3000 | g | [8 empty] | 0.2629635 |  | molal
87 | AB18 |  |  | 1 | 700 | 4000 | qtz_Anderson&Burnham1965 | 1e-05 | molal | 100 |  | g | 3000 | g | [8 empty] | 0.2746138 |  | molal
88 | AB19 |  |  | 1 | 700 | 4850 | qtz_Anderson&Burnham1965 | 1e-05 | molal | 100 |  | g | 3000 | g | [8 empty] | 0.372809 |  | molal
89 | AB20 |  |  | 1 | 700 | 5000 | qtz_Anderson&Burnham1965 | 1e-05 | molal | 100 |  | g | 3000 | g | [8 empty] | 0.3644873 |  | molal
90 | AB21 | Avg 2 |  | 1 | 800 | 2000 | qtz_Anderson&Burnham1965 | 1e-05 | molal | 100 |  | g | 3000 | g | [8 empty] | 0.2255161 |  | molal
91 | AB22 |  |  | 1 | 800 | 3000 | qtz_Anderson&Burnham1965 | 1e-05 | molal | 100 |  | g | 3000 | g | [8 empty] | 0.3844593 |  | molal
92 | AB23 | Avg 2 |  | 1 | 800 | 4000 | qtz_Anderson&Burnham1965 | 1e-05 | molal | 100 |  | g | 3000 | g | [8 empty] | 0.5009621 |  | molal
93 | AB24 |  |  | 1 | 800 | 5000 | qtz_Anderson&Burnham1965 | 1e-05 | molal | 100 |  | g | 3000 | g | [8 empty] | 0.6108076 |  | molal
94 | AB25 | Avg 3 |  | 1 | 900 | 2000 | qtz_Anderson&Burnham1965 | 1e-05 | molal | 100 |  | g | 3000 | g | [8 empty] | 0.2834902 |  | molal
95 | AB26 |  |  | 1 | 900 | 2100 | qtz_Anderson&Burnham1965 | 1e-05 | molal | 100 |  | g | 3000 | g | [8 empty] | 0.3045716 |  | molal
96 | AB27 |  |  | 1 | 900 | 3000 | qtz_Anderson&Burnham1965 | 1e-05 | molal | 100 |  | g | 3000 | g | [8 empty] | 0.5342486 |  | molal
97 | AB28 |  |  | 1 | 900 | 3050 | qtz_Anderson&Burnham1965 | 1e-05 | molal | 100 |  | g | 3000 | g | [8 empty] | 0.5558848 |  | molal
98 | AB29 |  |  | 1 | 900 | 4000 | qtz_Anderson&Burnham1965 | 1e-05 | molal | 100 |  | g | 3000 | g | [8 empty] | 0.7339676745 |  | molal
99 | AB30 | Avg 2 |  | 1 | 700 | 4000 | qtz_Anderson&Burnham1967 | 1e-05 | molal | 100 |  | g | 3000 | g | [8 empty] | 0.3262079 |  | molal
100 | NO01 |  |  | 1 | 700 | 5000 | qtz_Novgorodov1975 | 1e-05 | molal | 100 |  | g | 3000 | g | [8 empty] | 0.3911166 |  | molal
101 | NO02 |  |  | 1 | 700 | 1500 | qtz_Novgorodov1977 | 1e-05 | molal | 100 |  | g | 3000 | g | [8 empty] | 0.1131742 |  | molal
102 | WS01 |  |  | 1 | 400 | 500 | qtz_Wyart&Sabatier1955 | 1e-05 | molal | 100 |  | g | 3000 | g | [8 empty] | 0.01830758 |  | molal
103 | WS02 |  |  | 1 | 400 | 1000 | qtz_Wyart&Sabatier1955 | 1e-05 | molal | 100 |  | g | 3000 | g | [8 empty] | 0.02662921 |  | molal
104 | WS03 |  |  | 1 | 400 | 1500 | qtz_Wyart&Sabatier1955 | 1e-05 | molal | 100 |  | g | 3000 | g | [8 empty] | 0.03328652 |  | molal
105 | WS04 |  |  | 1 | 400 | 2000 | qtz_Wyart&Sabatier1955 | 1e-05 | molal | 100 |  | g | 3000 | g | [8 empty] | 0.03661517 |  | molal
106 | MH01 |  |  | 1 | 400 | 1000 | qtz_Morey&Hesselgesser1951 | 1e-05 | molal | 100 |  | g | 3000 | g | [8 empty] | 0.02579705 |  | molal
107 | MH02 |  |  | 1 | 400 | 1500 | qtz_Morey&Hesselgesser1951 | 1e-05 | molal | 100 |  | g | 3000 | g | [8 empty] | 0.03428511 |  | molal
108 | MH03 |  |  | 1 | 400 | 2000 | qtz_Morey&Hesselgesser1951 | 1e-05 | molal | 100 |  | g | 3000 | g | [8 empty] | 0.03844593 |  | molal
109 | MH04 |  |  | 1 | 500 | 1000 | qtz_Morey&Hesselgesser1951 | 1e-05 | molal | 100 |  | g | 3000 | g | [8 empty] | 0.04327247 |  | molal
110 | MH05 |  |  | 1 | 500 | 1500 | qtz_Morey&Hesselgesser1951 | 1e-05 | molal | 100 |  | g | 3000 | g | [8 empty] | 0.06723876 |  | molal
111 | MH06 |  |  | 1 | 500 | 2000 | qtz_Morey&Hesselgesser1951 | 1e-05 | molal | 100 |  | g | 3000 | g | [8 empty] | 0.08304986 |  | molal
112 | MH07 |  |  | 1 | 600 | 1000 | qtz_Morey&Hesselgesser1951 | 1e-05 | molal | 100 |  | g | 3000 | g | [8 empty] | 0.04926404 |  | molal
113 | MH08 |  |  | 1 | 600 | 1500 | qtz_Morey&Hesselgesser1951 | 1e-05 | molal | 100 |  | g | 3000 | g | [8 empty] | 0.09303581 |  | molal
114 | MH09 |  |  | 1 | 600 | 2000 | qtz_Morey&Hesselgesser1951 | 1e-05 | molal | 100 |  | g | 3000 | g | [8 empty] | 0.1273209 |  | molal
115 | WF01 |  |  | 1 | 400 | 1000 | qtz_Weill&Fyfe1964 | 1e-05 | molal | 100 |  | g | 3000 | g | [8 empty] | 0.0282935385 |  | molal
116 | WF02 | Avg 6 |  | 1 | 400 | 1250 | qtz_Weill&Fyfe1964 | 1e-05 | molal | 100 |  | g | 3000 | g | [8 empty] | 0.0291257014 |  | molal
117 | WF03 |  |  | 1 | 400 | 1500 | qtz_Weill&Fyfe1964 | 1e-05 | molal | 100 |  | g | 3000 | g | [8 empty] | 0.0346179765 |  | molal
118 | WF04 |  |  | 1 | 400 | 1750 | qtz_Weill&Fyfe1964 | 1e-05 | molal | 100 |  | g | 3000 | g | [8 empty] | 0.0386123584 |  | molal
119 | WF05 |  |  | 1 | 400 | 2000 | qtz_Weill&Fyfe1964 | 1e-05 | molal | 100 |  | g | 3000 | g | [8 empty] | 0.0412752797 |  | molal
120 | WF06 |  |  | 1 | 400 | 2250 | qtz_Weill&Fyfe1964 | 1e-05 | molal | 100 |  | g | 3000 | g | [8 empty] | 0.0429396054 |  | molal
121 | WF07 |  |  | 1 | 400 | 2500 | qtz_Weill&Fyfe1964 | 1e-05 | molal | 100 |  | g | 3000 | g | [8 empty] | 0.0446039312 |  | molal
122 | WF08 |  |  | 1 | 400 | 2750 | qtz_Weill&Fyfe1964 | 1e-05 | molal | 100 |  | g | 3000 | g | [8 empty] | 0.0456025267 |  | molal
123 | WF09 |  |  | 1 | 400 | 3000 | qtz_Weill&Fyfe1964 | 1e-05 | molal | 100 |  | g | 3000 | g | [8 empty] | 0.0459353919 |  | molal
124 | WF10 |  |  | 1 | 400 | 3250 | qtz_Weill&Fyfe1964 | 1e-05 | molal | 100 |  | g | 3000 | g | [8 empty] | 0.0467675548 |  | molal
125 | WF11 |  |  | 1 | 450 | 1000 | qtz_Weill&Fyfe1964 | 1e-05 | molal | 100 |  | g | 3000 | g | [8 empty] | 0.0359494371 |  | molal
126 | WF12 |  |  | 1 | 450 | 1250 | qtz_Weill&Fyfe1964 | 1e-05 | molal | 100 |  | g | 3000 | g | [8 empty] | 0.0432724706 |  | molal
127 | WF13 |  |  | 1 | 450 | 1500 | qtz_Weill&Fyfe1964 | 1e-05 | molal | 100 |  | g | 3000 | g | [8 empty] | 0.0467675548 |  | molal
128 | WF14 |  |  | 1 | 450 | 1750 | qtz_Weill&Fyfe1964 | 1e-05 | molal | 100 |  | g | 3000 | g | [8 empty] | 0.0524262625 |  | molal
129 | WF15 |  |  | 1 | 450 | 2000 | qtz_Weill&Fyfe1964 | 1e-05 | molal | 100 |  | g | 3000 | g | [8 empty] | 0.0550891837 |  | molal
130 | WF16 |  |  | 1 | 450 | 2250 | qtz_Weill&Fyfe1964 | 1e-05 | molal | 100 |  | g | 3000 | g | [8 empty] | 0.0592499982 |  | molal
131 | WF17 |  |  | 1 | 450 | 2500 | qtz_Weill&Fyfe1964 | 1e-05 | molal | 100 |  | g | 3000 | g | [8 empty] | 0.0625786498 |  | molal
132 | WF18 |  |  | 1 | 450 | 2750 | qtz_Weill&Fyfe1964 | 1e-05 | molal | 100 |  | g | 3000 | g | [8 empty] | 0.0659073014 |  | molal
133 | WF19 |  |  | 1 | 450 | 3000 | qtz_Weill&Fyfe1964 | 1e-05 | molal | 100 |  | g | 3000 | g | [8 empty] | 0.0700681159 |  | molal
134 | WF20 |  |  | 1 | 450 | 3500 | qtz_Weill&Fyfe1964 | 1e-05 | molal | 100 |  | g | 3000 | g | [8 empty] | 0.0753939584 |  | molal
135 | WF21 |  |  | 1 | 450 | 4000 | qtz_Weill&Fyfe1964 | 1e-05 | molal | 100 |  | g | 3000 | g | [8 empty] | 0.0823841267 |  | molal
136 | WF22 |  |  | 1 | 500 | 1000 | qtz_Weill&Fyfe1964 | 1e-05 | molal | 100 |  | g | 3000 | g | [8 empty] | 0.039943819 |  | molal
137 | WF23 |  |  | 1 | 500 | 1500 | qtz_Weill&Fyfe1964 | 1e-05 | molal | 100 |  | g | 3000 | g | [8 empty] | 0.0619129195 |  | molal
138 | WF24 |  |  | 1 | 500 | 2000 | qtz_Weill&Fyfe1964 | 1e-05 | molal | 100 |  | g | 3000 | g | [8 empty] | 0.0758932561 |  | molal
139 | WF25 |  |  | 1 | 500 | 2500 | qtz_Weill&Fyfe1964 | 1e-05 | molal | 100 |  | g | 3000 | g | [8 empty] | 0.0840484525 |  | molal
140 | WF26 |  |  | 1 | 500 | 3000 | qtz_Weill&Fyfe1964 | 1e-05 | molal | 100 |  | g | 3000 | g | [8 empty] | 0.094533705 |  | molal
141 | WF27 |  |  | 1 | 500 | 3500 | qtz_Weill&Fyfe1964 | 1e-05 | molal | 100 |  | g | 3000 | g | [8 empty] | 0.1018567385 |  | molal
142 | WF28 |  |  | 1 | 500 | 4000 | qtz_Weill&Fyfe1964 | 1e-05 | molal | 100 |  | g | 3000 | g | [8 empty] | 0.1111769629 |  | molal
143 | WF29 |  |  | 1 | 550 | 1000 | qtz_Weill&Fyfe1964 | 1e-05 | molal | 100 |  | g | 3000 | g | [8 empty] | 0.0432724706 |  | molal
144 | WF30 |  |  | 1 | 550 | 1500 | qtz_Weill&Fyfe1964 | 1e-05 | molal | 100 |  | g | 3000 | g | [8 empty] | 0.0745617955 |  | molal
145 | WF31 |  |  | 1 | 550 | 2000 | qtz_Weill&Fyfe1964 | 1e-05 | molal | 100 |  | g | 3000 | g | [8 empty] | 0.0947001376 |  | molal
146 | WF32 |  |  | 1 | 550 | 2500 | qtz_Weill&Fyfe1964 | 1e-05 | molal | 100 |  | g | 3000 | g | [8 empty] | 0.109179772 |  | molal
147 | WF33 |  |  | 1 | 550 | 3000 | qtz_Weill&Fyfe1964 | 1e-05 | molal | 100 |  | g | 3000 | g | [8 empty] | 0.1231601086 |  | molal
148 | WF34 |  |  | 1 | 550 | 4000 | qtz_Weill&Fyfe1964 | 1e-05 | molal | 100 |  | g | 3000 | g | [8 empty] | 0.1462942372 |  | molal
149 | WF35 | Avg 8 |  | 1 | 625 | 1000 | qtz_Weill&Fyfe1964 | 1e-05 | molal | 100 |  | g | 3000 | g | [8 empty] | 0.0423570914 |  | molal
150 | KE01 |  |  | 1 | 325 | 150 | qtz_Kennedy1950 | 1e-05 | molal | 100 |  | g | 3000 | g | [8 empty] | 0.01281531 |  | molal
151 | KE02 |  |  | 1 | 339 | 150 | qtz_Kennedy1950 | 1e-05 | molal | 100 |  | g | 3000 | g | [8 empty] | 0.01264888 |  | molal
152 | KE03 |  |  | 1 | 320 | 200 | qtz_Kennedy1950 | 1e-05 | molal | 100 |  | g | 3000 | g | [8 empty] | 0.01331461 |  | molal
153 | KE04 |  |  | 1 | 337 | 200 | qtz_Kennedy1950 | 1e-05 | molal | 100 |  | g | 3000 | g | [8 empty] | 0.01331461 |  | molal
154 | KE05 |  |  | 1 | 350 | 200 | qtz_Kennedy1950 | 1e-05 | molal | 100 |  | g | 3000 | g | [8 empty] | 0.01331461 |  | molal
155 | KE06 |  |  | 1 | 360 | 200 | qtz_Kennedy1950 | 1e-05 | molal | 100 |  | g | 3000 | g | [8 empty] | 0.01165028 |  | molal
156 | KE07 |  |  | 1 | 365 | 200 | qtz_Kennedy1950 | 1e-05 | molal | 100 |  | g | 3000 | g | [8 empty] | 0.01056847 |  | molal
157 | KE08 |  |  | 1 | 368 | 200 | qtz_Kennedy1950 | 1e-05 | molal | 100 |  | g | 3000 | g | [8 empty] | 0.007739115 |  | molal
158 | KE09 |  |  | 1 | 326 | 250 | qtz_Kennedy1950 | 1e-05 | molal | 100 |  | g | 3000 | g | [8 empty] | 0.01364747 |  | molal
159 | KE10 |  |  | 1 | 336 | 250 | qtz_Kennedy1950 | 1e-05 | molal | 100 |  | g | 3000 | g | [8 empty] | 0.0143132 |  | molal
160 | KE11 |  |  | 1 | 358 | 250 | qtz_Kennedy1950 | 1e-05 | molal | 100 |  | g | 3000 | g | [8 empty] | 0.01447963 |  | molal
161 | KE12 |  |  | 1 | 369 | 250 | qtz_Kennedy1950 | 1e-05 | molal | 100 |  | g | 3000 | g | [8 empty] | 0.01264888 |  | molal
162 | KE13 |  |  | 1 | 374 | 250 | qtz_Kennedy1950 | 1e-05 | molal | 100 |  | g | 3000 | g | [8 empty] | 0.009819522 |  | molal
163 | KE14 |  |  | 1 | 375 | 250 | qtz_Kennedy1950 | 1e-05 | molal | 100 |  | g | 3000 | g | [8 empty] | 0.01015239 |  | molal
164 | KE15 |  |  | 1 | 380 | 250 | qtz_Kennedy1950 | 1e-05 | molal | 100 |  | g | 3000 | g | [8 empty] | 0.007655899 |  | molal
165 | KE16 |  |  | 1 | 389 | 250 | qtz_Kennedy1950 | 1e-05 | molal | 100 |  | g | 3000 | g | [8 empty] | 0.002662921 |  | molal
166 | KE17 |  |  | 1 | 300 | 300 | qtz_Kennedy1950 | 1e-05 | molal | 100 |  | g | 3000 | g | [8 empty] | 0.01281531 |  | molal
167 | KE18 |  |  | 1 | 325 | 300 | qtz_Kennedy1950 | 1e-05 | molal | 100 |  | g | 3000 | g | [8 empty] | 0.01464607 |  | molal
168 | KE19 |  |  | 1 | 341 | 300 | qtz_Kennedy1950 | 1e-05 | molal | 100 |  | g | 3000 | g | [8 empty] | 0.01514536 |  | molal
169 | KE20 |  |  | 1 | 355 | 300 | qtz_Kennedy1950 | 1e-05 | molal | 100 |  | g | 3000 | g | [8 empty] | 0.01614396 |  | molal
170 | KE21 |  |  | 1 | 360 | 300 | qtz_Kennedy1950 | 1e-05 | molal | 100 |  | g | 3000 | g | [8 empty] | 0.01614396 |  | molal
171 | KE22 |  |  | 1 | 369 | 300 | qtz_Kennedy1950 | 1e-05 | molal | 100 |  | g | 3000 | g | [8 empty] | 0.01497893 |  | molal
172 | KE23 |  |  | 1 | 372 | 300 | qtz_Kennedy1950 | 1e-05 | molal | 100 |  | g | 3000 | g | [8 empty] | 0.0148125 |  | molal
173 | KE24 |  |  | 1 | 381 | 300 | qtz_Kennedy1950 | 1e-05 | molal | 100 |  | g | 3000 | g | [8 empty] | 0.01298174 |  | molal
174 | KE25 |  |  | 1 | 385 | 300 | qtz_Kennedy1950 | 1e-05 | molal | 100 |  | g | 3000 | g | [8 empty] | 0.01214958 |  | molal
175 | KE26 |  |  | 1 | 390 | 300 | qtz_Kennedy1950 | 1e-05 | molal | 100 |  | g | 3000 | g | [8 empty] | 0.01056847 |  | molal
176 | KE27 |  |  | 1 | 391 | 300 | qtz_Kennedy1950 | 1e-05 | molal | 100 |  | g | 3000 | g | [8 empty] | 0.01015239 |  | molal
177 | KE28 |  |  | 1 | 397 | 300 | qtz_Kennedy1950 | 1e-05 | molal | 100 |  | g | 3000 | g | [8 empty] | 0.007988764 |  | molal
178 | KE29 |  |  | 1 | 408 | 300 | qtz_Kennedy1950 | 1e-05 | molal | 100 |  | g | 3000 | g | [8 empty] | 0.004826545 |  | molal
179 | KE30 |  |  | 1 | 348 | 350 | qtz_Kennedy1950 | 1e-05 | molal | 100 |  | g | 3000 | g | [8 empty] | 0.01614396 |  | molal
180 | KE31 |  |  | 1 | 366 | 350 | qtz_Kennedy1950 | 1e-05 | molal | 100 |  | g | 3000 | g | [8 empty] | 0.01730899 |  | molal
181 | KE32 |  |  | 1 | 385 | 350 | qtz_Kennedy1950 | 1e-05 | molal | 100 |  | g | 3000 | g | [8 empty] | 0.0158111 |  | molal
182 | KE33 |  |  | 1 | 392 | 350 | qtz_Kennedy1950 | 1e-05 | molal | 100 |  | g | 3000 | g | [8 empty] | 0.01364747 |  | molal
183 | KE34 |  |  | 1 | 400 | 350 | qtz_Kennedy1950 | 1e-05 | molal | 100 |  | g | 3000 | g | [8 empty] | 0.01264888 |  | molal
184 | KE35 |  |  | 1 | 420 | 350 | qtz_Kennedy1950 | 1e-05 | molal | 100 |  | g | 3000 | g | [8 empty] | 0.00807198 |  | molal
185 | KE36 |  |  | 1 | 428 | 350 | qtz_Kennedy1950 | 1e-05 | molal | 100 |  | g | 3000 | g | [8 empty] | 0.006574087 |  | molal
186 | KE37 |  |  | 1 | 361 | 400 | qtz_Kennedy1950 | 1e-05 | molal | 100 |  | g | 3000 | g | [8 empty] | 0.01780829 |  | molal
187 | KE38 |  |  | 1 | 392 | 400 | qtz_Kennedy1950 | 1e-05 | molal | 100 |  | g | 3000 | g | [8 empty] | 0.01697612 |  | molal
188 | KE39 |  |  | 1 | 407 | 400 | qtz_Kennedy1950 | 1e-05 | molal | 100 |  | g | 3000 | g | [8 empty] | 0.01564466 |  | molal
189 | KE40 |  |  | 1 | 430 | 400 | qtz_Kennedy1950 | 1e-05 | molal | 100 |  | g | 3000 | g | [8 empty] | 0.01090133 |  | molal
190 | KE41 |  |  | 1 | 453 | 400 | qtz_Kennedy1950 | 1e-05 | molal | 100 |  | g | 3000 | g | [8 empty] | 0.007655899 |  | molal
191 | KE42 |  |  | 1 | 317 | 500 | qtz_Kennedy1950 | 1e-05 | molal | 100 |  | g | 3000 | g | [8 empty] | 0.01447963 |  | molal
192 | KE43 |  |  | 1 | 343 | 500 | qtz_Kennedy1950 | 1e-05 | molal | 100 |  | g | 3000 | g | [8 empty] | 0.01747542 |  | molal
193 | KE44 |  |  | 1 | 368 | 500 | qtz_Kennedy1950 | 1e-05 | molal | 100 |  | g | 3000 | g | [8 empty] | 0.01963904 |  | molal
194 | KE45 |  |  | 1 | 380 | 500 | qtz_Kennedy1950 | 1e-05 | molal | 100 |  | g | 3000 | g | [8 empty] | 0.01963904 |  | molal
195 | KE46 |  |  | 1 | 395 | 500 | qtz_Kennedy1950 | 1e-05 | molal | 100 |  | g | 3000 | g | [8 empty] | 0.01980548 |  | molal
196 | KE47 |  |  | 1 | 396 | 500 | qtz_Kennedy1950 | 1e-05 | molal | 100 |  | g | 3000 | g | [8 empty] | 0.01963904 |  | molal
197 | KE48 |  |  | 1 | 423 | 500 | qtz_Kennedy1950 | 1e-05 | molal | 100 |  | g | 3000 | g | [8 empty] | 0.01847402 |  | molal
198 | KE49 |  |  | 1 | 438 | 500 | qtz_Kennedy1950 | 1e-05 | molal | 100 |  | g | 3000 | g | [8 empty] | 0.01647683 |  | molal
199 | KE50 |  |  | 1 | 455 | 500 | qtz_Kennedy1950 | 1e-05 | molal | 100 |  | g | 3000 | g | [8 empty] | 0.01539501 |  | molal
200 | KE51 |  |  | 1 | 475 | 500 | qtz_Kennedy1950 | 1e-05 | molal | 100 |  | g | 3000 | g | [8 empty] | 0.01339782 |  | molal
201 | KE52 |  |  | 1 | 506 | 500 | qtz_Kennedy1950 | 1e-05 | molal | 100 |  | g | 3000 | g | [8 empty] | 0.01106777 |  | molal
202 | KE53 |  |  | 1 | 511 | 500 | qtz_Kennedy1950 | 1e-05 | molal | 100 |  | g | 3000 | g | [8 empty] | 0.0107349 |  | molal
203 | KE54 |  |  | 1 | 540 | 500 | qtz_Kennedy1950 | 1e-05 | molal | 100 |  | g | 3000 | g | [8 empty] | 0.009819522 |  | molal
204 | KE55 |  |  | 1 | 401 | 600 | qtz_Kennedy1950 | 1e-05 | molal | 100 |  | g | 3000 | g | [8 empty] | 0.0229677 |  | molal
205 | KE56 |  |  | 1 | 410 | 600 | qtz_Kennedy1950 | 1e-05 | molal | 100 |  | g | 3000 | g | [8 empty] | 0.02263483 |  | molal
206 | KE57 |  |  | 1 | 442 | 600 | qtz_Kennedy1950 | 1e-05 | molal | 100 |  | g | 3000 | g | [8 empty] | 0.02230197 |  | molal
207 | KE58 |  |  | 1 | 478 | 600 | qtz_Kennedy1950 | 1e-05 | molal | 100 |  | g | 3000 | g | [8 empty] | 0.01913975 |  | molal
208 | KE59 |  |  | 1 | 506 | 600 | qtz_Kennedy1950 | 1e-05 | molal | 100 |  | g | 3000 | g | [8 empty] | 0.01764185 |  | molal
209 | KE60 |  |  | 1 | 507 | 600 | qtz_Kennedy1950 | 1e-05 | molal | 100 |  | g | 3000 | g | [8 empty] | 0.01780829 |  | molal
210 | KE61 |  |  | 1 | 545 | 600 | qtz_Kennedy1950 | 1e-05 | molal | 100 |  | g | 3000 | g | [8 empty] | 0.01664326 |  | molal
211 | KE62 |  |  | 1 | 605 | 600 | qtz_Kennedy1950 | 1e-05 | molal | 100 |  | g | 3000 | g | [8 empty] | 0.01631039 |  | molal
212 | KE63 |  |  | 1 | 330 | 750 | qtz_Kennedy1950 | 1e-05 | molal | 100 |  | g | 3000 | g | [8 empty] | 0.01730899 |  | molal
213 | KE64 |  |  | 1 | 355 | 750 | qtz_Kennedy1950 | 1e-05 | molal | 100 |  | g | 3000 | g | [8 empty] | 0.02047121 |  | molal
214 | KE65 |  |  | 1 | 378 | 750 | qtz_Kennedy1950 | 1e-05 | molal | 100 |  | g | 3000 | g | [8 empty] | 0.02396629 |  | molal
215 | KE66 |  |  | 1 | 410 | 750 | qtz_Kennedy1950 | 1e-05 | molal | 100 |  | g | 3000 | g | [8 empty] | 0.02563062 |  | molal
216 | KE67 |  |  | 1 | 436 | 750 | qtz_Kennedy1950 | 1e-05 | molal | 100 |  | g | 3000 | g | [8 empty] | 0.02662921 |  | molal
217 | KE68 |  |  | 1 | 449 | 750 | qtz_Kennedy1950 | 1e-05 | molal | 100 |  | g | 3000 | g | [8 empty] | 0.02646278 |  | molal
218 | KE69 |  |  | 1 | 504 | 750 | qtz_Kennedy1950 | 1e-05 | molal | 100 |  | g | 3000 | g | [8 empty] | 0.02721173 |  | molal
219 | KE70 |  |  | 1 | 553 | 750 | qtz_Kennedy1950 | 1e-05 | molal | 100 |  | g | 3000 | g | [8 empty] | 0.02762781 |  | molal
220 | KE71 |  |  | 1 | 559 | 750 | qtz_Kennedy1950 | 1e-05 | molal | 100 |  | g | 3000 | g | [8 empty] | 0.02779424 |  | molal
221 | KE72 |  |  | 1 | 256 | 1000 | qtz_Kennedy1950 | 1e-05 | molal | 100 |  | g | 3000 | g | [8 empty] | 0.01048525 |  | molal
222 | KE73 |  |  | 1 | 280 | 1000 | qtz_Kennedy1950 | 1e-05 | molal | 100 |  | g | 3000 | g | [8 empty] | 0.01298174 |  | molal
223 | KE74 |  |  | 1 | 317 | 1000 | qtz_Kennedy1950 | 1e-05 | molal | 100 |  | g | 3000 | g | [8 empty] | 0.01747542 |  | molal
224 | KE75 |  |  | 1 | 333 | 1000 | qtz_Kennedy1950 | 1e-05 | molal | 100 |  | g | 3000 | g | [8 empty] | 0.01980548 |  | molal
225 | KE76 |  |  | 1 | 350 | 1000 | qtz_Kennedy1950 | 1e-05 | molal | 100 |  | g | 3000 | g | [8 empty] | 0.0224684 |  | molal
226 | KE77 |  |  | 1 | 382 | 1000 | qtz_Kennedy1950 | 1e-05 | molal | 100 |  | g | 3000 | g | [8 empty] | 0.02679565 |  | molal
227 | KE78 |  |  | 1 | 411 | 1000 | qtz_Kennedy1950 | 1e-05 | molal | 100 |  | g | 3000 | g | [8 empty] | 0.0301243 |  | molal
228 | KE79 |  |  | 1 | 416 | 1000 | qtz_Kennedy1950 | 1e-05 | molal | 100 |  | g | 3000 | g | [8 empty] | 0.03095646 |  | molal
229 | KE80 |  |  | 1 | 452 | 1000 | qtz_Kennedy1950 | 1e-05 | molal | 100 |  | g | 3000 | g | [8 empty] | 0.03528371 |  | molal
230 | KE81 |  |  | 1 | 492 | 1000 | qtz_Kennedy1950 | 1e-05 | molal | 100 |  | g | 3000 | g | [8 empty] | 0.03894522 |  | molal
231 | KE82 |  |  | 1 | 542 | 1000 | qtz_Kennedy1950 | 1e-05 | molal | 100 |  | g | 3000 | g | [8 empty] | 0.04160814 |  | molal
232 | PS_KE01 |  |  | 1 | 160 | 0 | qtz_Psat_Kennedy1950 | 1e-05 | molal | 100 |  | g | 1000 | g | [8 empty] | 0.001165028 |  | molal
233 | PS_KE02 |  |  | 1 | 182 | 0 | qtz_Psat_Kennedy1950 | 1e-05 | molal | 100 |  | g | 1000 | g | [8 empty] | 0.002829354 |  | molal
234 | PS_KE03 |  |  | 1 | 200 | 0 | qtz_Psat_Kennedy1950 | 1e-05 | molal | 100 |  | g | 1000 | g | [8 empty] | 0.003994382 |  | molal
235 | PS_KE04 |  |  | 1 | 222 | 0 | qtz_Psat_Kennedy1950 | 1e-05 | molal | 100 |  | g | 1000 | g | [8 empty] | 0.005991573 |  | molal
236 | PS_KE05 |  |  | 1 | 240 | 0 | qtz_Psat_Kennedy1950 | 1e-05 | molal | 100 |  | g | 1000 | g | [8 empty] | 0.007156601 |  | molal
237 | PS_KE06 |  |  | 1 | 263 | 0 | qtz_Psat_Kennedy1950 | 1e-05 | molal | 100 |  | g | 1000 | g | [8 empty] | 0.009486657 |  | molal
238 | PS_KE07 |  |  | 1 | 280 | 0 | qtz_Psat_Kennedy1950 | 1e-05 | molal | 100 |  | g | 1000 | g | [8 empty] | 0.01048525 |  | molal
239 | PS_KE08 |  |  | 1 | 300 | 0 | qtz_Psat_Kennedy1950 | 1e-05 | molal | 100 |  | g | 1000 | g | [8 empty] | 0.01131742 |  | molal
240 | PS_KE09 |  |  | 1 | 318 | 0 | qtz_Psat_Kennedy1950 | 1e-05 | molal | 100 |  | g | 1000 | g | [8 empty] | 0.01181671 |  | molal
241 | PS_KE10 |  |  | 1 | 330 | 0 | qtz_Psat_Kennedy1950 | 1e-05 | molal | 100 |  | g | 1000 | g | [8 empty] | 0.01231601 |  | molal
242 | PS_KE11 |  |  | 1 | 346 | 0 | qtz_Psat_Kennedy1950 | 1e-05 | molal | 100 |  | g | 1000 | g | [8 empty] | 0.01165028 |  | molal
243 | PS_KE12 | Avg 3 |  | 1 | 359 | 0 | qtz_Psat_Kennedy1950 | 1e-05 | molal | 100 |  | g | 1000 | g | [8 empty] | 0.00965309 |  | molal
244 | PS_KE15 |  |  | 1 | 370 | 0 | qtz_Psat_Kennedy1950 | 1e-05 | molal | 100 |  | g | 1000 | g | [8 empty] | 0.007739115 |  | molal
245 | PS_KE16 |  |  | 1 | 373 | 0 | qtz_Psat_Kennedy1950 | 1e-05 | molal | 100 |  | g | 1000 | g | [8 empty] | 0.003827949 |  | molal
246 | PS_MO01 |  |  | 1 | 25 | 1 | qtz_Psat_Morey_etal1962_no | 1e-05 | molal | 100 |  | g | 1000 | g | [8 empty] | 9.986015e-05 |  | molal
247 | PS_MO02 |  |  | 1 | 69 | 0 | qtz_Psat_Morey_etal1962_no | 1e-05 | molal | 100 |  | g | 1000 | g | [8 empty] | 0.0003828037 |  | molal
248 | PS_MO03 |  |  | 1 | 84 | 0 | qtz_Psat_Morey_etal1962_no | 1e-05 | molal | 100 |  | g | 1000 | g | [8 empty] | 0.0004826685 |  | molal
249 | PS_MO04 |  |  | 1 | 84 | 0 | qtz_Psat_Morey_etal1962_no | 1e-05 | molal | 100 |  | g | 1000 | g | [8 empty] | 0.0003828037 |  | molal
250 | PS_MO05 | Avg 2 |  | 1 | 136 | 0 | qtz_Psat_Morey_etal1962 | 1e-05 | molal | 100 |  | g | 1000 | g | [8 empty] | 0.001656004 |  | molal
251 | PS_MO06 |  |  | 1 | 190 | 0 | qtz_Psat_Morey_etal1962 | 1e-05 | molal | 100 |  | g | 1000 | g | [8 empty] | 0.003927809 |  | molal
252 | PS_MO07 | Avg 2 |  | 1 | 219 | 0 | qtz_Psat_Morey_etal1962 | 1e-05 | molal | 100 |  | g | 1000 | g | [8 empty] | 0.0053 |  | molal
253 | PS_MO08 |  |  | 1 | 240 | 0 | qtz_Psat_Morey_etal1962 | 1e-05 | molal | 100 |  | g | 1000 | g | [8 empty] | 0.007323033 |  | molal
254 | PS_CA01 | Avg 4 |  | 1 | 180 | 0 | qtz_Psat_Crear&Anderson1971 | 1e-05 | molal | 100 |  | g | 1000 | g | [8 empty] | 0.002807718 |  | molal
255 | PS_CA02 |  |  | 1 | 229 | 0 | qtz_Psat_Crear&Anderson1971 | 1e-05 | molal | 100 |  | g | 1000 | g | [8 empty] | 0.006758827 |  | molal
256 | PS_CA03 |  |  | 1 | 270 | 0 | qtz_Psat_Crear&Anderson1971 | 1e-05 | molal | 100 |  | g | 1000 | g | [8 empty] | 0.008621208 |  | molal
257 | PS_CA04 | Avg 5 |  | 1 | 273 | 0 | qtz_Psat_Crear&Anderson1971 | 1e-05 | molal | 100 |  | g | 1000 | g | [8 empty] | 0.008639182 |  | molal
258 | PS_CA05 | Avg 7 |  | 1 | 276 | 0 | qtz_Psat_Crear&Anderson1971 | 1e-05 | molal | 100 |  | g | 1000 | g | [8 empty] | 0.00860932 |  | molal
259 | PS_CA06 | Avg 2 |  | 1 | 302 | 0 | qtz_Psat_Crear&Anderson1971 | 1e-05 | molal | 100 |  | g | 1000 | g | [8 empty] | 0.01010079 |  | molal
260 | PS_CA07 | Avg 2 |  | 1 | 305 | 0 | qtz_Psat_Crear&Anderson1971 | 1e-05 | molal | 100 |  | g | 1000 | g | [8 empty] | 0.01009081 |  | molal
261 | PS_CA08 | Avg 2 |  | 1 | 321 | 0 | qtz_Psat_Crear&Anderson1971 | 1e-05 | molal | 100 |  | g | 1000 | g | [8 empty] | 0.01048608 |  | molal
262 | PS_CA09 | Avg 4 |  | 1 | 323 | 0 | qtz_Psat_Crear&Anderson1971 | 1e-05 | molal | 100 |  | g | 1000 | g | [8 empty] | 0.0108306 |  | molal
263 | PS_CA10 | Avg 2 |  | 1 | 326 | 0 | qtz_Psat_Crear&Anderson1971 | 1e-05 | molal | 100 |  | g | 1000 | g | [8 empty] | 0.01050606 |  | molal
264 | PS_CA11 | Avg 2 |  | 1 | 329 | 0 | qtz_Psat_Crear&Anderson1971 | 1e-05 | molal | 100 |  | g | 1000 | g | [8 empty] | 0.01066833 |  | molal
265 | PS_KI01 |  |  | 1 | 160 | 0 | qtz_Psat_Kitahara1960 | 1e-05 | molal | 100 |  | g | 1000 | g | [8 empty] | 0.001331461 |  | molal
266 | PS_KI02 |  |  | 1 | 200 | 0 | qtz_Psat_Kitahara1960 | 1e-05 | molal | 100 |  | g | 1000 | g | [8 empty] | 0.004327247 |  | molal
267 | PS_KI03 |  |  | 1 | 240 | 0 | qtz_Psat_Kitahara1960 | 1e-05 | molal | 100 |  | g | 1000 | g | [8 empty] | 0.007489466 |  | molal
268 | PS_KI04 |  |  | 1 | 280 | 0 | qtz_Psat_Kitahara1960 | 1e-05 | molal | 100 |  | g | 1000 | g | [8 empty] | 0.00965309 |  | molal
269 | PS_KI05 |  |  | 1 | 300 | 0 | qtz_Psat_Kitahara1960 | 1e-05 | molal | 100 |  | g | 1000 | g | [8 empty] | 0.01031882 |  | molal
270 | PS_KI06 |  |  | 1 | 320 | 0 | qtz_Psat_Kitahara1960 | 1e-05 | molal | 100 |  | g | 1000 | g | [8 empty] | 0.01081812 |  | molal
271 | PS_KI07 |  |  | 1 | 340 | 0 | qtz_Psat_Kitahara1960 | 1e-05 | molal | 100 |  | g | 1000 | g | [8 empty] | 0.01081812 |  | molal
272 | PS_KI08 |  |  | 1 | 359 | 0 | qtz_Psat_Kitahara1960 | 1e-05 | molal | 100 |  | g | 1000 | g | [8 empty] | 0.008820927 |  | molal
273 | PS_KI09 |  |  | 1 | 370 | 0 | qtz_Psat_Kitahara1960 | 1e-05 | molal | 100 |  | g | 1000 | g | [8 empty] | 0.004160814 |  | molal
274 | MH_2_01 |  |  | 1 | 600 | 333 | qtz_2_Morey&Hesselgesser1951 | 1e-05 | molal | 100 |  | g | 1000 | g | [8 empty] | 0.005991573 |  | molal
275 | MH_2_02 |  |  | 1 | 400 | 33 | qtz_2_Morey&Hesselgesser1951 | 1e-05 | molal | 100 |  | g | 1000 | g | [8 empty] | 1.664326e-05 |  | molal
276 | MH_2_03 |  |  | 1 | 400 | 67 | qtz_2_Morey&Hesselgesser1951 | 1e-05 | molal | 100 |  | g | 1000 | g | [8 empty] | 4.992977e-05 |  | molal
277 | MH_2_04 |  |  | 1 | 400 | 133 | qtz_2_Morey&Hesselgesser1951 | 1e-05 | molal | 100 |  | g | 1000 | g | [8 empty] | 8.321629e-05 |  | molal
278 | MH_2_05 |  |  | 1 | 400 | 333 | qtz_2_Morey&Hesselgesser1951 | 1e-05 | molal | 100 |  | g | 1000 | g | [8 empty] | 0.01065169 |  | molal
279 | MH_2_06 |  |  | 1 | 400 | 667 | qtz_2_Morey&Hesselgesser1951 | 1e-05 | molal | 100 |  | g | 1000 | g | [8 empty] | 0.0209705 |  | molal
280 | MH_2_07 |  |  | 1 | 500 | 67 | qtz_2_Morey&Hesselgesser1951 | 1e-05 | molal | 100 |  | g | 1000 | g | [8 empty] | 0.0002330056 |  | molal
281 | MH_2_08 |  |  | 1 | 500 | 133 | qtz_2_Morey&Hesselgesser1951 | 1e-05 | molal | 100 |  | g | 1000 | g | [8 empty] | 0.0005991573 |  | molal
282 | MH_2_09 |  |  | 1 | 500 | 333 | qtz_2_Morey&Hesselgesser1951 | 1e-05 | molal | 100 |  | g | 1000 | g | [8 empty] | 0.003661517 |  | molal
283 | MH_2_10 |  |  | 1 | 500 | 667 | qtz_2_Morey&Hesselgesser1951 | 1e-05 | molal | 100 |  | g | 1000 | g | [8 empty] | 0.0224684 |  | molal
284 | PS_R01 | Avg 2 |  | 1 | 21 | 1 | qtz_Psat_Rimstidt1997 | 1e-05 | molal | 100 |  | g | 1000 | g | [8 empty] | 0.0001619389 |  | molal
285 | PS_R02 | Avg 2 |  | 1 | 50 | 0 | qtz_Psat_Rimstidt1997 | 1e-05 | molal | 100 |  | g | 1000 | g | [8 empty] | 0.0003411868 |  | molal
286 | PS_R03 |  |  | 1 | 74 | 0 | qtz_Psat_Rimstidt1997 | 1e-05 | molal | 100 |  | g | 1000 | g | [8 empty] | 0.000582514 |  | molal
287 | PS_R04 |  |  | 1 | 75 | 0 | qtz_Psat_Rimstidt1997 | 1e-05 | molal | 100 |  | g | 1000 | g | [8 empty] | 0.0006657303 |  | molal
288 | PS_R05 | Avg 4 |  | 1 | 96 | 0 | qtz_Psat_Rimstidt1997 | 1e-05 | molal | 100 |  | g | 1000 | g | [8 empty] | 0.0009028967 |  | molal
289 | PS_F01 |  |  | 1 | 84 | 0 | qtz_Psat_Fournier1960_no | 1e-05 | molal | 100 |  | g | 1000 | g | [8 empty] | 0.0004160814 |  | molal
290 | PS_F02 |  |  | 1 | 165 | 0 | qtz_Psat_Fournier1960 | 1e-05 | molal | 100 |  | g | 1000 | g | [8 empty] | 0.002746138 |  | molal
291 | PS_F03 |  |  | 1 | 240 | 0 | qtz_Psat_Fournier1960 | 1e-05 | molal | 100 |  | g | 1000 | g | [8 empty] | 0.007239817 |  | molal
292 | PS_vL01 |  |  | 1 | 60 | 0 | qtz_Psat_vanLier1960 | 1e-05 | molal | 100 |  | g | 1000 | g | [8 empty] | 0.0004410463 |  | molal
293 | PS_vL02 |  |  | 1 | 70 | 0 | qtz_Psat_vanLier1960 | 1e-05 | molal | 100 |  | g | 1000 | g | [8 empty] | 0.0005791854 |  | molal
294 | PS_vL03 |  |  | 1 | 80 | 0 | qtz_Psat_vanLier1960 | 1e-05 | molal | 100 |  | g | 1000 | g | [8 empty] | 0.0007156601 |  | molal
295 | PS_vL04 |  |  | 1 | 90 | 0 | qtz_Psat_vanLier1960 | 1e-05 | molal | 100 |  | g | 1000 | g | [8 empty] | 0.0009053932 |  | molal
296 | PS_vL05 |  |  | 1 | 100 | 0 | qtz_Psat_vanLier1960 | 1e-05 | molal | 100 |  | g | 1000 | g | [8 empty] | 0.001090133 |  | molal
297 | PS_S01 | Avg 4 |  | 1 | 125 | 0 | qtz_Psat_Siever1962 | 1e-05 | molal | 100 |  | g | 1000 | g | [8 empty] | 0.001668487 |  | molal
298 | PS_S02 | Avg 4 |  | 1 | 140 | 0 | qtz_Psat_Siever1962 | 1e-05 | molal | 100 |  | g | 1000 | g | [8 empty] | 0.002130337 |  | molal
299 | PS_S03 | Avg 4 |  | 1 | 161 | 0 | qtz_Psat_Siever1962 | 1e-05 | molal | 100 |  | g | 1000 | g | [8 empty] | 0.00291257 |  | molal
300 | PS_S04 | Avg 4 |  | 1 | 182 | 0 | qtz_Psat_Siever1962 | 1e-05 | molal | 100 |  | g | 1000 | g | [8 empty] | 0.003324491 |  | molal
301 | K_AB01 |  |  | 1 | 600 | 3000 | qtz_KOH_Anderson&Burnham1967 | 1e-05 | molal | 100 |  | g | 1000 | g |  |  |  |  | 0.5610569 | g |  |  | 0.173187 |  | molal
302 | K_AB02 |  |  | 1 | 500 | 4000 | qtz_KOH_Anderson&Burnham1967 | 1e-05 | molal | 100 |  | g | 1000 | g |  |  |  |  | 3.764691799 | g |  |  | 0.1737415 |  | molal
303 | K_AB03 |  |  | 1 | 600 | 3000 | qtz_KOH_Anderson&Burnham1967 | 1e-05 | molal | 100 |  | g | 1000 | g |  |  |  |  | 3.764691799 | g |  |  | 0.2155063 |  | molal
304 | K_AB04 |  |  | 1 | 600 | 3000 | qtz_KOH_Anderson&Burnham1967 | 1e-05 | molal | 100 |  | g | 1000 | g |  |  |  |  | 3.764691799 | g |  |  | 0.2205181 |  | molal
305 | K_AB05 |  |  | 1 | 600 | 3000 | qtz_KOH_Anderson&Burnham1967 | 1e-05 | molal | 100 |  | g | 1000 | g |  |  |  |  | 3.764691799 | g |  |  | 0.237224 |  | molal
306 | K_AB06 |  |  | 1 | 700 | 4000 | qtz_KOH_Anderson&Burnham1967 | 1e-05 | molal | 100 |  | g | 1000 | g |  |  |  |  | 3.764691799 | g |  |  | 0.3775537 |  | molal
307 | K_AB07 |  |  | 1 | 700 | 4000 | qtz_KOH_Anderson&Burnham1967 | 1e-05 | molal | 100 |  | g | 1000 | g |  |  |  |  | 3.764691799 | g |  |  | 0.3875772 |  | molal
308 | K_PA01 |  |  | 1 | 600 | 2000 | qtz_KOH_Pascal&Anderson1989 | 1e-05 | molal | 100 |  | g | 1000 | g |  |  |  |  | 2.620133388 | g |  |  | 0.1705 |  | molal
309 | K_PA02 |  |  | 1 | 600 | 2000 | qtz_KOH_Pascal&Anderson1989 | 1e-05 | molal | 100 |  | g | 1000 | g |  |  |  |  | 2.620133388 | g |  |  | 0.1713 |  | molal
310 | K_PA03 |  |  | 1 | 600 | 2000 | qtz_KOH_Pascal&Anderson1989 | 1e-05 | molal | 100 |  | g | 1000 | g |  |  |  |  | 3.074589072 | g |  |  | 0.182 |  | molal
311 | K_PA04 |  |  | 1 | 600 | 2000 | qtz_KOH_Pascal&Anderson1989 | 1e-05 | molal | 100 |  | g | 1000 | g |  |  |  |  | 3.074589072 | g |  |  | 0.1828 |  | molal
312 | K_PA05 |  |  | 1 | 600 | 2000 | qtz_KOH_Pascal&Anderson1989 | 1e-05 | molal | 100 |  | g | 1000 | g |  |  |  |  | 3.074589072 | g |  |  | 0.175 |  | molal
313 | K_PA06 |  |  | 1 | 600 | 1940 | qtz_KOH_Pascal&Anderson1989 | 1e-05 | molal | 100 |  | g | 1000 | g |  |  |  |  | 3.691751112 | g |  |  | 0.179 |  | molal
314 | K_PA07 |  |  | 1 | 600 | 2000 | qtz_KOH_Pascal&Anderson1989 | 1e-05 | molal | 100 |  | g | 1000 | g |  |  |  |  | 3.977889876 | g |  |  | 0.189 |  | molal
315 | K_PA08 |  |  | 1 | 600 | 2000 | qtz_KOH_Pascal&Anderson1989 | 1e-05 | molal | 100 |  | g | 1000 | g |  |  |  |  | 3.977889876 | g |  |  | 0.1891 |  | molal
316 | K_PA09 |  |  | 1 | 600 | 2000 | qtz_KOH_Pascal&Anderson1989 | 1e-05 | molal | 100 |  | g | 1000 | g |  |  |  |  | 5.128055496 | g |  |  | 0.217 |  | molal
317 | K_PA10 |  |  | 1 | 600 | 2000 | qtz_KOH_Pascal&Anderson1989 | 1e-05 | molal | 100 |  | g | 1000 | g |  |  |  |  | 8.35974036 | g |  |  | 0.277 |  | molal
318 | K_PA11 |  |  | 1 | 600 | 2000 | qtz_KOH_Pascal&Anderson1989 | 1e-05 | molal | 100 |  | g | 1000 | g |  |  |  |  | 8.35974036 | g |  |  | 0.28 |  | molal
319 | K_PA12 |  |  | 1 | 600 | 2000 | qtz_KOH_Pascal&Anderson1989 | 1e-05 | molal | 100 |  | g | 1000 | g |  |  |  |  | 9.992414484 | g |  |  | 0.33 |  | molal
320 | K_PA13 |  |  | 1 | 600 | 2000 | qtz_KOH_Pascal&Anderson1989 | 1e-05 | molal | 100 |  | g | 1000 | g |  |  |  |  | 11.38944492 | g |  |  | 0.349 |  | molal
321 | K_PA14 |  |  | 1 | 600 | 2000 | qtz_KOH_Pascal&Anderson1989 | 1e-05 | molal | 100 |  | g | 1000 | g |  |  |  |  | 14.36304384 | g |  |  | 0.417 |  | molal
322 | K_PA15 |  |  | 1 | 700 | 2000 | qtz_KOH_Pascal&Anderson1989 | 1e-05 | molal | 100 |  | g | 1000 | g |  |  |  |  | 3.47854968 | g |  |  | 0.2441 |  | molal
323 | K_PA16 |  |  | 1 | 700 | 2070 | qtz_KOH_Pascal&Anderson1989 | 1e-05 | molal | 100 |  | g | 1000 | g |  |  |  |  | 5.97525066 | g |  |  | 0.3074 |  | molal
324 | K_PA17 |  |  | 1 | 700 | 2000 | qtz_KOH_Pascal&Anderson1989 | 1e-05 | molal | 100 |  | g | 1000 | g |  |  |  |  | 8.376572052 | g |  |  | 0.3472 |  | molal
325 | K_C01 |  |  | 1 | 320 | 124 | qtz_KOH_Cloke1951 | 1e-05 | molal | 100 |  | g | 1000 | g |  |  |  |  | 0.5610564 | g |  |  | 0.0169 |  | molal
326 | K_C02 |  |  | 1 | 341 | 347 | qtz_KOH_Cloke1951 | 1e-05 | molal | 100 |  | g | 1000 | g |  |  |  |  | 0.5610564 | g |  |  | 0.0284 |  | molal
327 | K_C03 |  |  | 1 | 361 | 390 | qtz_KOH_Cloke1951 | 1e-05 | molal | 100 |  | g | 1000 | g |  |  |  |  | 0.5610564 | g |  |  | 0.0194 |  | molal
328 | K_C04 |  |  | 1 | 448 | 881 | qtz_KOH_Cloke1951 | 1e-05 | molal | 100 |  | g | 1000 | g |  |  |  |  | 0.5610564 | g |  |  | 0.0348 |  | molal
329 | K_C05 |  |  | 1 | 448 | 843 | qtz_KOH_Cloke1951 | 1e-05 | molal | 100 |  | g | 1000 | g |  |  |  |  | 0.5610564 | g |  |  | 0.0168 |  | molal
330 | K_C06 |  |  | 1 | 498 | 1253 | qtz_KOH_Cloke1951 | 1e-05 | molal | 100 |  | g | 1000 | g |  |  |  |  | 0.5610564 | g |  |  | 0.0485 |  | molal
331 | K_C07 |  |  | 1 | 450 | 812 | qtz_KOH_Cloke1951 | 1e-05 | molal | 100 |  | g | 1000 | g |  |  |  |  | 0.5610564 | g |  |  | 0.0346 |  | molal
332 | K_C08 |  |  | 1 | 463 | 783 | qtz_KOH_Cloke1951 | 1e-05 | molal | 100 |  | g | 1000 | g |  |  |  |  | 0.5610564 | g |  |  | 0.0198 |  | molal
333 | K_C09 |  |  | 1 | 474 | 916 | qtz_KOH_Cloke1951 | 1e-05 | molal | 100 |  | g | 1000 | g |  |  |  |  | 0.5610564 | g |  |  | 0.0161 |  | molal
334 | K_C10 |  |  | 1 | 498 | 1065 | qtz_KOH_Cloke1951 | 1e-05 | molal | 100 |  | g | 1000 | g |  |  |  |  | 0.5610564 | g |  |  | 0.0257 |  | molal
335 | K_C11 |  |  | 1 | 500 | 1168 | qtz_KOH_Cloke1951 | 1e-05 | molal | 100 |  | g | 1000 | g |  |  |  |  | 0.5610564 | g |  |  | 0.0405 |  | molal
336 | K_C12 |  |  | 1 | 502 | 1117 | qtz_KOH_Cloke1951 | 1e-05 | molal | 100 |  | g | 1000 | g |  |  |  |  | 0.5610564 | g |  |  | 0.0334 |  | molal
337 | K_C13 |  |  | 1 | 448 | 725 | qtz_KOH_Cloke1951 | 1e-05 | molal | 100 |  | g | 1000 | g |  |  |  |  | 0.5610564 | g |  |  | 0.0227 |  | molal
338 | K_C14 |  |  | 1 | 466 | 645 | qtz_KOH_Cloke1951 | 1e-05 | molal | 100 |  | g | 1000 | g |  |  |  |  | 0.5610564 | g |  |  | 0.0309 |  | molal
339 | K_C15 |  |  | 1 | 506 | 871 | qtz_KOH_Cloke1951 | 1e-05 | molal | 100 |  | g | 1000 | g |  |  |  |  | 0.5610564 | g |  |  | 0.0139 |  | molal
340 | K_C16 |  |  | 1 | 489 | 650 | qtz_KOH_Cloke1951 | 1e-05 | molal | 100 |  | g | 1000 | g |  |  |  |  | 0.5610564 | g |  |  | 0.0296 |  | molal
341 | K_C17 |  |  | 1 | 502 | 733 | qtz_KOH_Cloke1951 | 1e-05 | molal | 100 |  | g | 1000 | g |  |  |  |  | 0.5610564 | g |  |  | 0.0398 |  | molal
342 | K_C18 |  |  | 1 | 523 | 886 | qtz_KOH_Cloke1951 | 1e-05 | molal | 100 |  | g | 1000 | g |  |  |  |  | 0.5610564 | g |  |  | 0.0327 |  | molal
343 | K_C19 |  |  | 1 | 523 | 802 | qtz_KOH_Cloke1951 | 1e-05 | molal | 100 |  | g | 1000 | g |  |  |  |  | 0.5610564 | g |  |  | 0.0664 |  | molal
344 | K_C20 |  |  | 1 | 448 | 845 | qtz_KOH_Cloke1951 | 1e-05 | molal | 100 |  | g | 1000 | g |  |  |  |  | 0.8415846 | g |  |  | 0.021 |  | molal
345 | K_C21 |  |  | 1 | 343 | 670 | qtz_KOH_Cloke1951 | 1e-05 | molal | 100 |  | g | 1000 | g |  |  |  |  | 2.805282 | g |  |  | 0.056 |  | molal
346 | K_C22 |  |  | 1 | 355 | 447 | qtz_KOH_Cloke1951 | 1e-05 | molal | 100 |  | g | 1000 | g |  |  |  |  | 2.805282 | g |  |  | 0.0569 |  | molal
347 | K_C23 |  |  | 1 | 382 | 705 | qtz_KOH_Cloke1951 | 1e-05 | molal | 100 |  | g | 1000 | g |  |  |  |  | 2.805282 | g |  |  | 0.0679 |  | molal
348 | K_C24 |  |  | 1 | 355 | 280 | qtz_KOH_Cloke1951 | 1e-05 | molal | 100 |  | g | 1000 | g |  |  |  |  | 2.805282 | g |  |  | 0.049 |  | molal
349 | K_C25 |  |  | 1 | 353 | 188 | qtz_KOH_Cloke1951 | 1e-05 | molal | 100 |  | g | 1000 | g |  |  |  |  | 2.805282 | g |  |  | 0.0623 |  | molal
350 | K_C26 |  |  | 1 | 370 | 276 | qtz_KOH_Cloke1951 | 1e-05 | molal | 100 |  | g | 1000 | g |  |  |  |  | 2.805282 | g |  |  | 0.0479 |  | molal
351 | K_C27 |  |  | 1 | 370 | 290 | qtz_KOH_Cloke1951 | 1e-05 | molal | 100 |  | g | 1000 | g |  |  |  |  | 2.805282 | g |  |  | 0.0418 |  | molal
352 | K_C28 |  |  | 1 | 395 | 315 | qtz_KOH_Cloke1951 | 1e-05 | molal | 100 |  | g | 1000 | g |  |  |  |  | 2.805282 | g |  |  | 0.0573 |  | molal
353 | K_C29 |  |  | 1 | 389 | 318 | qtz_KOH_Cloke1951 | 1e-05 | molal | 100 |  | g | 1000 | g |  |  |  |  | 2.805282 | g |  |  | 0.0522 |  | molal
354 | K_C30 |  |  | 1 | 527 | 812 | qtz_KOH_Cloke1951 | 1e-05 | molal | 100 |  | g | 1000 | g |  |  |  |  | 2.805282 | g |  |  | 0.1112 |  | molal
355 | K_C31 |  |  | 1 | 442 | 511 | qtz_KOH_Cloke1951 | 1e-05 | molal | 100 |  | g | 1000 | g |  |  |  |  | 2.805282 | g |  |  | 0.0946 |  | molal
356 | K_C32 |  |  | 1 | 432 | 436 | qtz_KOH_Cloke1951 | 1e-05 | molal | 100 |  | g | 1000 | g |  |  |  |  | 2.805282 | g |  |  | 0.1388 |  | molal
357 | K_C33 |  |  | 1 | 459 | 495 | qtz_KOH_Cloke1951 | 1e-05 | molal | 100 |  | g | 1000 | g |  |  |  |  | 2.805282 | g |  |  | 0.1267 |  | molal
358 | K_C34 |  |  | 1 | 414 | 325 | qtz_KOH_Cloke1951 | 1e-05 | molal | 100 |  | g | 1000 | g |  |  |  |  | 2.805282 | g |  |  | 0.091 |  | molal
359 | K_C35 |  |  | 1 | 358 | 182 | qtz_KOH_Cloke1951 | 1e-05 | molal | 100 |  | g | 1000 | g |  |  |  |  | 0.2805282 | g |  |  | 0.015 |  | molal
360 | K_C36 |  |  | 1 | 448 | 722 | qtz_KOH_Cloke1951 | 1e-05 | molal | 100 |  | g | 1000 | g |  |  |  |  | 0.7013205 | g |  |  | 0.0138 |  | molal
361 | NaOH_CA01 |  |  | 1 | 125 | 0 | qtz_Psat_NaOH_Crear&Anderson1971 | 1e-05 | molal | 100 |  | g | 3000 | g | [6 empty] | 1.19991 | g | 0.008797628 |  | molal
362 | NaOH_CA02 |  |  | 1 | 125 | 0 | qtz_Psat_NaOH_Crear&Anderson1971 | 1e-05 | molal | 100 |  | g | 3000 | g | [6 empty] | 1.19991 | g | 0.008707755 |  | molal
363 | NaOH_CA03 |  |  | 1 | 175 | 0 | qtz_Psat_NaOH_Crear&Anderson1971 | 1e-05 | molal | 100 |  | g | 3000 | g | [6 empty] | 1.19991 | g | 0.01048526 |  | molal
364 | NaOH_CA04 |  |  | 1 | 176 | 0 | qtz_Psat_NaOH_Crear&Anderson1971 | 1e-05 | molal | 100 |  | g | 3000 | g | [6 empty] | 1.19991 | g | 0.01027721 |  | molal
365 | NaOH_CA05 |  |  | 1 | 177 | 0 | qtz_Psat_NaOH_Crear&Anderson1971 | 1e-05 | molal | 100 |  | g | 3000 | g | [6 empty] | 1.19991 | g | 0.01034878 |  | molal
366 | NaOH_CA06 |  |  | 1 | 225 | 0 | qtz_Psat_NaOH_Crear&Anderson1971 | 1e-05 | molal | 100 |  | g | 3000 | g | [6 empty] | 1.19991 | g | 0.0114722 |  | molal
367 | NaOH_CA07 |  |  | 1 | 226 | 0 | qtz_Psat_NaOH_Crear&Anderson1971 | 1e-05 | molal | 100 |  | g | 3000 | g | [6 empty] | 1.19991 | g | 0.01144224 |  | molal
368 | NaOH_AB01 |  |  | 1 | 600 | 3000 | qtz_NaOH_Anderson&Burnham1967 | 1e-05 | molal | 100 |  | g | 2000 | g | [6 empty] | 9.039322 | g | 0.2825423 |  | molal
369 | NaOH_AB02 |  |  | 1 | 600 | 3000 | qtz_NaOH_Anderson&Burnham1967 | 1e-05 | molal | 100 |  | g | 2000 | g | [6 empty] | 9.039322 | g | 0.285886 |  | molal
370 | NaOH_AB03 |  |  | 1 | 700 | 4000 | qtz_NaOH_Anderson&Burnham1967 | 1e-05 | molal | 100 |  | g | 2000 | g | [6 empty] | 9.039322 | g | 0.4463834 |  | molal
371 | NaOH_AB04 |  |  | 1 | 700 | 4000 | qtz_NaOH_Anderson&Burnham1967 | 1e-05 | molal | 100 |  | g | 2000 | g | [6 empty] | 9.039322 | g | 0.46143 |  | molal
372 | NaOH_O01 |  |  | 1 | 280 | 0 | qtz_Psat_NaOH_Ostapenko1969 | 1e-05 | molal | 1400 |  | g | 30000 | g | [6 empty] | 155.9883 | g | 0.08488062 |  | molal
373 | NaOH_O02 |  |  | 1 | 280 | 0 | qtz_Psat_NaOH_Ostapenko1969 | 1e-05 | molal | 1400 |  | g | 30000 | g | [6 empty] | 467.9649 | g | 0.2546418 |  | molal
374 | NaOH_O03 |  |  | 1 | 280 | 0 | qtz_Psat_NaOH_Ostapenko1969 | 1e-05 | molal | 1400 |  | g | 30000 | g | [6 empty] | 779.9415 | g | 0.4743329 |  | molal
375 | NaCl_No01 |  |  | 1 | 700 | 1500 | qtz_NaCl_Novgorodov1977 | 1e-05 | molal | 100 |  | g | 1000 | g |  |  | 55.0005 | g |  |  |  |  | 0.1331461 |  | molal
376 | NaCl_No02 |  |  | 1 | 700 | 1500 | qtz_NaCl_Novgorodov1977 | 1e-05 | molal | 100 |  | g | 1000 | g |  |  | 63.00057 | g |  |  |  |  | 0.1364747 |  | molal
377 | NaCl_No03 |  |  | 1 | 700 | 1500 | qtz_NaCl_Novgorodov1977 | 1e-05 | molal | 100 |  | g | 1000 | g |  |  | 129.0012 | g |  |  |  |  | 0.1497893 |  | molal
378 | NaCl_No04 |  |  | 1 | 700 | 1500 | qtz_NaCl_Novgorodov1977 | 1e-05 | molal | 100 |  | g | 1000 | g |  |  | 152.0014 | g |  |  |  |  | 0.1514536 |  | molal
379 | NaCl_No05 |  |  | 1 | 700 | 1500 | qtz_NaCl_Novgorodov1977 | 1e-05 | molal | 100 |  | g | 1000 | g |  |  | 336.003 | g |  |  |  |  | 0.1547823 |  | molal
380 | NaCl_Sh01 |  |  | 1 | 400 | 1000 | qtz_NaCl_Shmulovich_etal2006 | 1e-05 | molal | 1200 |  | g | 1929 | g |  |  | 881.3743 | g |  |  |  |  | 0.03487 |  | molal
381 | NaCl_Sh02 |  |  | 1 | 400 | 1000 | qtz_NaCl_Shmulovich_etal2006 | 1e-05 | molal | 1200 |  | g | 2093 | g |  |  | 369.1654 | g |  |  |  |  | 0.03634 |  | molal
382 | NaCl_Sh03 |  |  | 1 | 400 | 1000 | qtz_NaCl_Shmulovich_etal2006 | 1e-05 | molal | 1200 |  | g | 2254 | g |  |  | 190.8775 | g |  |  |  |  | 0.03365 |  | molal
383 | NaCl_Sh04 |  |  | 1 | 500 | 2000 | qtz_NaCl_Shmulovich_etal2006 | 1e-05 | molal | 1200 |  | g | 5899 | g |  |  | 1713.778 | g |  |  |  |  | 0.08789 |  | molal
384 | NaCl_Sh05 |  |  | 1 | 500 | 2000 | qtz_NaCl_Shmulovich_etal2006 | 1e-05 | molal | 1200 |  | g | 2475 | g |  |  | 36.30625 | g |  |  |  |  | 0.07488 |  | molal
385 | NaCl_Sh06 |  |  | 1 | 500 | 2000 | qtz_NaCl_Shmulovich_etal2006 | 1e-05 | molal | 1200 |  | g | 2483 | g |  |  | 145.4042 | g |  |  |  |  | 0.07926 |  | molal
386 | NaCl_Sh07 |  |  | 1 | 500 | 2000 | qtz_NaCl_Shmulovich_etal2006 | 1e-05 | molal | 1200 |  | g | 7541 | g |  |  | 3053.74 | g |  |  |  |  | 0.1064 |  | molal
387 | NaCl_Sh08 |  |  | 1 | 500 | 5000 | qtz_NaCl_Shmulovich_etal2006 | 1e-05 | molal | 1200 |  | g | 2611 | g |  |  | 145.2701 | g |  |  |  |  | 0.13196 |  | molal
388 | NaCl_Sh09 |  |  | 1 | 500 | 5000 | qtz_NaCl_Shmulovich_etal2006 | 1e-05 | molal | 1200 |  | g | 2659 | g |  |  | 295.4153 | g |  |  |  |  | 0.13535 |  | molal
389 | NaCl_Sh10 |  |  | 1 | 500 | 5000 | qtz_NaCl_Shmulovich_etal2006 | 1e-05 | molal | 1200 |  | g | 2620 | g |  |  | 76.56033 | g |  |  |  |  | 0.13091 |  | molal
390 | NaCl_Sh11 |  |  | 1 | 500 | 5000 | qtz_NaCl_Shmulovich_etal2006 | 1e-05 | molal | 1200 |  | g | 2716 | g |  |  | 40.00026 | g |  |  |  |  | 0.13538 |  | molal
391 | NaCl_Sh12 |  |  | 1 | 500 | 5000 | qtz_NaCl_Shmulovich_etal2006 | 1e-05 | molal | 1200 |  | g | 2542 | g |  |  | 148.265 | g |  |  |  |  | 0.13322 |  | molal
392 | NaCl_Sh13 |  |  | 1 | 500 | 5000 | qtz_NaCl_Shmulovich_etal2006 | 1e-05 | molal | 1200 |  | g | 2659 | g |  |  | 239.1605 | g |  |  |  |  | 0.13219 |  | molal
393 | NaCl_Sh14 |  |  | 1 | 500 | 5000 | qtz_NaCl_Shmulovich_etal2006 | 1e-05 | molal | 1200 |  | g | 2608 | g |  |  | 509.233 | g |  |  |  |  | 0.11509 |  | molal
394 | NaCl_Sh15 |  |  | 1 | 800 | 2000 | qtz_NaCl_Shmulovich_etal2006 | 1e-05 | molal | 1200 |  | g | 2750 | g |  |  | 1497.89409 | g |  |  |  |  | 0.37307 |  | molal
395 | NaCl_Sh16 |  |  | 1 | 800 | 2000 | qtz_NaCl_Shmulovich_etal2006 | 1e-05 | molal | 1200 |  | g | 2572 | g |  |  | 646.0556 | g |  |  |  |  | 0.33406 |  | molal
396 | NaCl_Sh17 |  |  | 1 | 800 | 5000 | qtz_NaCl_Shmulovich_etal2006 | 1e-05 | molal | 1200 |  | g | 9211 | g |  |  | 2716.355 | g |  |  |  |  | 0.68725 |  | molal
397 | NaCl_Sh18 |  |  | 1 | 800 | 5000 | qtz_NaCl_Shmulovich_etal2006 | 1e-05 | molal | 1200 |  | g | 6547 | g |  |  | 2927.091 | g |  |  |  |  | 0.65431 |  | molal
398 | NaCl_Sh19 |  |  | 1 | 809 | 5000 | qtz_NaCl_Shmulovich_etal2006 | 1e-05 | molal | 1200 |  | g | 2450 | g |  |  | 192.1547397 | g |  |  |  |  | 0.70503 |  | molal
399 | NaCl_NM01 |  |  | 1 | 700 | 2000 | qtz_NaCl_Newton&Manning2001 | 1e-05 | molal | 171.3 |  | g | 1130.1 | g |  |  | 242.3313 | g |  |  |  |  | 0.215 |  | molal
400 | NaCl_NM02 |  |  | 1 | 700 | 4350 | qtz_NaCl_Newton&Manning2001 | 1e-05 | molal | 171.9 |  | g | 1106.6 | g |  |  | 333.4972 | g |  |  |  |  | 0.364 |  | molal
401 | NaCl_Fo01 |  |  | 1 | 350 | 200 | qtz_NaCl_Fournier_etal1982 | 1e-05 | molal | 250 |  | g | 15000 | g |  |  | 1753.29 | g |  |  |  |  | 0.01790378 |  | molal
402 | NaCl_Fo02 |  |  | 1 | 350 | 238 | qtz_NaCl_Fournier_etal1982 | 1e-05 | molal | 250 |  | g | 15000 | g |  |  | 1753.29 | g |  |  |  |  | 0.01865762 |  | molal
403 | NaCl_Fo03 |  |  | 1 | 350 | 300 | qtz_NaCl_Fournier_etal1982 | 1e-05 | molal | 250 |  | g | 15000 | g |  |  | 1753.29 | g |  |  |  |  | 0.01884608 |  | molal
404 | NaCl_Fo04 |  |  | 1 | 350 | 340 | qtz_NaCl_Fournier_etal1982 | 1e-05 | molal | 250 |  | g | 15000 | g |  |  | 1753.29 | g |  |  |  |  | 0.01924185 |  | molal
405 | NaCl_Fo05 |  |  | 1 | 350 | 400 | qtz_NaCl_Fournier_etal1982 | 1e-05 | molal | 250 |  | g | 15000 | g |  |  | 1753.29 | g |  |  |  |  | 0.01909108 |  | molal
406 | NaCl_Fo06 |  |  | 1 | 350 | 460 | qtz_NaCl_Fournier_etal1982 | 1e-05 | molal | 250 |  | g | 15000 | g |  |  | 1753.29 | g |  |  |  |  | 0.01961877 |  | molal
407 | NaCl_Fo07 |  |  | 1 | 350 | 500 | qtz_NaCl_Fournier_etal1982 | 1e-05 | molal | 250 |  | g | 15000 | g |  |  | 1753.29 | g |  |  |  |  | 0.02024069 |  | molal
408 | NaCl_Fo08 |  |  | 1 | 350 | 180 | qtz_NaCl_Fournier_etal1982 | 1e-05 | molal | 250 |  | g | 15000 | g |  |  | 2629.935 | g |  |  |  |  | 0.01876894 |  | molal
409 | NaCl_Fo09 |  |  | 1 | 350 | 200 | qtz_NaCl_Fournier_etal1982 | 1e-05 | molal | 250 |  | g | 15000 | g |  |  | 2629.935 | g |  |  |  |  | 0.01840567 |  | molal
410 | NaCl_Fo10 |  |  | 1 | 350 | 220 | qtz_NaCl_Fournier_etal1982 | 1e-05 | molal | 250 |  | g | 15000 | g |  |  | 2629.935 | g |  |  |  |  | 0.0190313 |  | molal
411 | NaCl_Fo11 |  |  | 1 | 350 | 260 | qtz_NaCl_Fournier_etal1982 | 1e-05 | molal | 250 |  | g | 15000 | g |  |  | 2629.935 | g |  |  |  |  | 0.0197982 |  | molal
412 | NaCl_Fo12 |  |  | 1 | 350 | 300 | qtz_NaCl_Fournier_etal1982 | 1e-05 | molal | 250 |  | g | 15000 | g |  |  | 2629.935 | g |  |  |  |  | 0.01951566 |  | molal
413 | NaCl_Fo13 |  |  | 1 | 350 | 300 | qtz_NaCl_Fournier_etal1982 | 1e-05 | molal | 250 |  | g | 15000 | g |  |  | 2629.935 | g |  |  |  |  | 0.01995966 |  | molal
414 | NaCl_Fo14 |  |  | 1 | 350 | 380 | qtz_NaCl_Fournier_etal1982 | 1e-05 | molal | 250 |  | g | 15000 | g |  |  | 2629.935 | g |  |  |  |  | 0.02026238 |  | molal
415 | NaCl_Fo15 |  |  | 1 | 350 | 400 | qtz_NaCl_Fournier_etal1982 | 1e-05 | molal | 250 |  | g | 15000 | g |  |  | 2629.935 | g |  |  |  |  | 0.02062565 |  | molal
416 | NaCl_Fo16 |  |  | 1 | 350 | 400 | qtz_NaCl_Fournier_etal1982 | 1e-05 | molal | 250 |  | g | 15000 | g |  |  | 2629.935 | g |  |  |  |  | 0.02098892 |  | molal
417 | NaCl_Fo17 |  |  | 1 | 350 | 430 | qtz_NaCl_Fournier_etal1982 | 1e-05 | molal | 250 |  | g | 15000 | g |  |  | 2629.935 | g |  |  |  |  | 0.02040365 |  | molal
418 | NaCl_Fo18 |  |  | 1 | 350 | 450 | qtz_NaCl_Fournier_etal1982 | 1e-05 | molal | 250 |  | g | 15000 | g |  |  | 2629.935 | g |  |  |  |  | 0.02038347 |  | molal
419 | NaCl_Fo19 |  |  | 1 | 350 | 500 | qtz_NaCl_Fournier_etal1982 | 1e-05 | molal | 250 |  | g | 15000 | g |  |  | 2629.935 | g |  |  |  |  | 0.02106965 |  | molal
420 | NaCl_Fo20 |  |  | 1 | 350 | 525 | qtz_NaCl_Fournier_etal1982 | 1e-05 | molal | 250 |  | g | 15000 | g |  |  | 2629.935 | g |  |  |  |  | 0.02102928 |  | molal
421 | NaCl_Fo21 |  |  | 1 | 350 | 180 | qtz_NaCl_Fournier_etal1982 | 1e-05 | molal | 250 |  | g | 15000 | g |  |  | 3506.58 | g |  |  |  |  | 0.01948371 |  | molal
422 | NaCl_Fo22 |  |  | 1 | 350 | 200 | qtz_NaCl_Fournier_etal1982 | 1e-05 | molal | 250 |  | g | 15000 | g |  |  | 3506.58 | g |  |  |  |  | 0.02004845 |  | molal
423 | NaCl_Fo23 |  |  | 1 | 350 | 215 | qtz_NaCl_Fournier_etal1982 | 1e-05 | molal | 250 |  | g | 15000 | g |  |  | 3506.58 | g |  |  |  |  | 0.02000501 |  | molal
424 | NaCl_Fo24 |  |  | 1 | 350 | 220 | qtz_NaCl_Fournier_etal1982 | 1e-05 | molal | 250 |  | g | 15000 | g |  |  | 3506.58 | g |  |  |  |  | 0.01948371 |  | molal
425 | NaCl_Fo25 |  |  | 1 | 350 | 245 | qtz_NaCl_Fournier_etal1982 | 1e-05 | molal | 250 |  | g | 15000 | g |  |  | 3506.58 | g |  |  |  |  | 0.01983124 |  | molal
426 | NaCl_Fo26 |  |  | 1 | 350 | 260 | qtz_NaCl_Fournier_etal1982 | 1e-05 | molal | 250 |  | g | 15000 | g |  |  | 3506.58 | g |  |  |  |  | 0.01980952 |  | molal
427 | NaCl_Fo27 |  |  | 1 | 350 | 300 | qtz_NaCl_Fournier_etal1982 | 1e-05 | molal | 250 |  | g | 15000 | g |  |  | 3506.58 | g |  |  |  |  | 0.02013533 |  | molal
428 | NaCl_Fo28 |  |  | 1 | 350 | 300 | qtz_NaCl_Fournier_etal1982 | 1e-05 | molal | 250 |  | g | 15000 | g |  |  | 3506.58 | g |  |  |  |  | 0.02039599 |  | molal
429 | NaCl_Fo29 |  |  | 1 | 350 | 320 | qtz_NaCl_Fournier_etal1982 | 1e-05 | molal | 250 |  | g | 15000 | g |  |  | 3506.58 | g |  |  |  |  | 0.02074352 |  | molal
430 | NaCl_Fo30 |  |  | 1 | 350 | 320 | qtz_NaCl_Fournier_etal1982 | 1e-05 | molal | 250 |  | g | 15000 | g |  |  | 3506.58 | g |  |  |  |  | 0.0202005 |  | molal
431 | NaCl_Fo31 |  |  | 1 | 350 | 400 | qtz_NaCl_Fournier_etal1982 | 1e-05 | molal | 250 |  | g | 15000 | g |  |  | 3506.58 | g |  |  |  |  | 0.02100417 |  | molal
432 | NaCl_Fo32 |  |  | 1 | 350 | 400 | qtz_NaCl_Fournier_etal1982 | 1e-05 | molal | 250 |  | g | 15000 | g |  |  | 3506.58 | g |  |  |  |  | 0.02085213 |  | molal
433 | NaCl_Fo33 |  |  | 1 | 350 | 480 | qtz_NaCl_Fournier_etal1982 | 1e-05 | molal | 250 |  | g | 15000 | g |  |  | 3506.58 | g |  |  |  |  | 0.02091729 |  | molal
434 | NaCl_Fo34 |  |  | 1 | 350 | 500 | qtz_NaCl_Fournier_etal1982 | 1e-05 | molal | 250 |  | g | 15000 | g |  |  | 3506.58 | g |  |  |  |  | 0.02156892 |  | molal
435 | NaCl_Fo35 |  |  | 1 | 350 | 500 | qtz_NaCl_Fournier_etal1982 | 1e-05 | molal | 250 |  | g | 15000 | g |  |  | 3506.58 | g |  |  |  |  | 0.02139515 |  | molal
436 | Fo01 |  |  | 1 | 350 | 165 | qtz_Fournier_etal1992 | 1e-05 | molal | 250 |  | g | 15000 | g | [8 empty] | 0.01221615 |  | molal
437 | Fo02 |  |  | 1 | 350 | 200 | qtz_Fournier_etal1992 | 1e-05 | molal | 250 |  | g | 15000 | g | [8 empty] | 0.01339782 |  | molal
438 | Fo03 |  |  | 1 | 350 | 300 | qtz_Fournier_etal1992 | 1e-05 | molal | 250 |  | g | 15000 | g | [8 empty] | 0.01547823 |  | molal
439 | Fo04 |  |  | 1 | 350 | 400 | qtz_Fournier_etal1992 | 1e-05 | molal | 250 |  | g | 15000 | g | [8 empty] | 0.01690955 |  | molal
440 | Fo05 |  |  | 1 | 350 | 500 | qtz_Fournier_etal1992 | 1e-05 | molal | 250 |  | g | 15000 | g | [8 empty] | 0.01804129 |  | molal
441 | NaCl_AB01 |  |  | 1 | 600 | 3000 | qtz_NaCl_Anderson&Burnham1967 | 1e-05 | molal | 100 |  | g | 1000 | g |  |  | 52.9844238 | g |  |  |  |  | 0.1717458 |  | molal
442 | KCl_AB01 |  |  | 1 | 600 | 3000 | qtz_KCl_Anderson&Burnham1967 | 1e-05 | molal | 100 |  | g | 1000 | g |  |  | 52.6332178 | g |  |  |  |  | 0.1769444 |  | molal
443 | KCl_AB02 |  |  | 1 | 600 | 3000 | qtz_KCl_Anderson&Burnham1967 | 1e-05 | molal | 100 |  | g | 1000 | g |  |  | 52.6332178 | g |  |  |  |  | 0.1734405 |  | molal
444 | KCl_AB03 |  |  | 1 | 600 | 3000 | qtz_KCl_Anderson&Burnham1967 | 1e-05 | molal | 100 |  | g | 1000 | g |  |  | 52.6332178 | g |  |  |  |  | 0.1769444 |  | molal
445 | KCl_AB04 |  |  | 1 | 600 | 3000 | qtz_KCl_Anderson&Burnham1967 | 1e-05 | molal | 100 |  | g | 1000 | g |  |  | 361.2755998 | g |  |  |  |  | 0.240154 |  | molal
446 | KCl_AB05 |  |  | 1 | 600 | 3000 | qtz_KCl_Anderson&Burnham1967 | 1e-05 | molal | 100 |  | g | 1000 | g |  |  | 361.2755998 | g |  |  |  |  | 0.2242948 |  | molal
447 | KCl_AB06 |  |  | 1 | 700 | 4000 | qtz_KCl_Anderson&Burnham1967 | 1e-05 | molal | 100 |  | g | 1000 | g |  |  | 52.6332178 | g |  |  |  |  | 0.3521368 |  | molal
448 | KCl_AB07 |  |  | 1 | 700 | 4000 | qtz_KCl_Anderson&Burnham1967 | 1e-05 | molal | 100 |  | g | 1000 | g |  |  | 52.6332178 | g |  |  |  |  | 0.3573925 |  | molal
449 | KCl_AB08 |  |  | 1 | 700 | 4000 | qtz_KCl_Anderson&Burnham1967 | 1e-05 | molal | 100 |  | g | 1000 | g |  |  | 340.7739923 | g |  |  |  |  | 0.4061298 |  | molal
450 | KCl_AB09 |  |  | 1 | 700 | 4000 | qtz_KCl_Anderson&Burnham1967 | 1e-05 | molal | 100 |  | g | 1000 | g |  |  | 340.7739923 | g |  |  |  |  | 0.4061298 |  | molal
451 | KCl_AB10 |  |  | 1 | 800 | 3000 | qtz_KCl_Anderson&Burnham1967 | 1e-05 | molal | 100 |  | g | 1000 | g |  |  | 52.6332178 | g |  |  |  |  | 0.5483523 |  | molal
452 | HCl_AB01 |  |  | 1 | 600 | 3000 | qtz_HCl_Anderson&Burnham1967 | 1e-05 | molal | 100 |  | g | 1000 | g | 4.4117931 | g | [6 empty] | 0.1671668 |  | molal
453 | HCl_AB02 |  |  | 1 | 600 | 3000 | qtz_HCl_Anderson&Burnham1967 | 1e-05 | molal | 100 |  | g | 1000 | g | 4.4117931 | g | [6 empty] | 0.1504502 |  | molal
454 | HCl_AB03 |  |  | 1 | 600 | 3000 | qtz_HCl_Anderson&Burnham1967 | 1e-05 | molal | 100 |  | g | 1000 | g | 253.2223395 | g | [6 empty] | 0.1293174 |  | molal
455 | HCl_AB04 |  |  | 1 | 600 | 3000 | qtz_HCl_Anderson&Burnham1967 | 1e-05 | molal | 100 |  | g | 1000 | g | 253.2223395 | g | [6 empty] | 0.1314032 |  | molal
456 | Adc01 |  |  | 1 | 400 | 1000 | qtz_Adcock1985 | 1e-05 | molal | 100 |  | g | 1000 | g | [8 empty] | 0.033380214 |  | molal